## 牌号对照表
牌号对照表
序号 | SALIENCE | CODE | CDGM | HOYA | SCHOTT | OHARA | HIKARI | NHG
1 | H-LaF2S | 717479 | H-LaF2 | LAF3 | N-LAF3 | S-LAM3 | J-LAF3 | H-LaF2
2 | H-LaF3S | 744449 | H-LaF3B | LAF2 | N-LAF2 | S-LAM2 | J-LAF2 | H-LaF3B
3 | H-LaF3B | 744449 | H-LaF3B | LAF2 | N-LAF2 | S-LAM2 | J-LAF2 | H-LaF3B
4 | H-LaF4S | 750350 | H-LaF4 | E-LAF7 | N-LAF7 | S-LAM7 | J-LAF7 | H-LaF4
5 | H-LaF5S | 754375 | H-LaFL5
6 | H-LaF6S | 757477 | H-LaF6LA | NBF2 | LAFN24 | S-LAM54
7 | H-LaF10S | 788475 | H-LaF10LA | TAF4 | N-LAF21 | S-LAH64 |  | H-LaF10A
8 | H-LaF50S | 773496 | H-LaF50B | TAF1 | N-LAF34 | S-LAH66 | J-LASF016 | H-LaF50
9 | H-LaF51S | 700481 | H-LaF51 |  |  | S-LAM51 | J-LAF01
10 | H-LaF52S | 786442 | H-LaF52 | NBFD11 | N-LAF33 | S-LAH51 | J-LASF01 | H-LaF52
11 | H-LaF53S | 743492 | H-LaF53 | NBF1 | N-LAF35 | S-LAM60 | J-LAF010 | H-LaF53
12 | H-LaF54S | 800422 | H-LaF54 | NBFD12 | N-LAF36 | S-LAH52 |  | H-LaF54
13 | H-LaF54A | 800422 | H-LaF54 | NBFD12 | N-LAF36 | S-LAH52 |  | H-LaF54
14 | H-LaF62S | 720437 | H-LaF62 |  |  | S-LAM52
15 | H-LaK1S | 660574 | H-LaK1 | LAC11 | LAK11 | LAL11
16 | H-LaK2S | 692545 | H-LaK2A
17 | H-LaK3S | 747510 | H-LaK3
18 | H-LaK4S | 640602 | H-LaK4L | LACL60 | N-LAK21 | S-BSM81 | J-LAK01
19 | H-LaK5S | 678555 | H-LaK5A | LAC12 | N-LAK12 | S-LAL12
20 | H-LaK6S | 694533 | H-LaK6A | LAC13 | N-LAK13 | S-LAL13
21 | H-LaK7B | 713539 | H-LaK7A | LAC8 | N-LAK8 | S-LAL8 |  | H-LaK7
22 | H-LaK8S | 720504 | H-LaK8A | LAC10 | N-LAK10 | S-LAL10 |  | H-LaK8A
23 | H-LaK10S | 651559 | H-LaK10 | LACL12 | N-LAK22 | S-LAL54
24 | H-LaK11S | 665546 | H-LaK11
25 | H-LaK12S | 697562 | H-LaK12 |  | LAK24 | LAL64
26 | H-LaK50S | 652584 | H-LaK50A | LAC7 | N-LAK7 | S-LAL7 |  | H-LaK50
27 | H-LaK51S | 697555 | H-LaK51A | LAC14 | N-LAK14 | S-LAL14 | J-LAK14 | H-LaK51
28 | H-LaK52S | 729547 | H-LaK52 | TAC8 | N-LAK34 | S-LAL18 |  | H-LaK52
29 | H-LaK53S | 755523 | H-LaK53B | TAC6 | N-LAK33A | S-YGH51 | J-LASKH2 | H-LaK53A
30 | H-LaK54S | 734515 | H-LaK54 | TAC4 |  | S-LAL59 | J-LAK09
31 | H-LaK59S | 691548 | H-LaK59A | LAC9 | N-LAK9 | S-LAL9
32 | H-LaK61S | 741527 | H-LaK61 | TAC2 |  | S-LAL61
33 | H-ZLaF2S | 803468 | H-ZLaF2A |  | LASF1 | LAH62
34 | H-ZLaF3S | 855366 | H-ZLaF3 | TAFD13 | LASF13
35 | H-ZLaF4LS | 911352 | H-ZLaF4LA | TAFD35 |  |  |  | H-ZLaF72
36 | H-ZLaF50S | 804465 | H-ZLaF50E | TAF3 | N-LASF44 | S-LAH65V |  | H-ZLaF50
37 | H-ZLaF51S | 805396 | H-ZLaF51 | NBFD3 |  | S-LAH63 |  | H-ZLaF51
38 | H-ZLaF52S | 806409 | H-ZLaF52 | NBFD13 | N-LASF43 | S-LAH53 |  | H-ZLaF52
39 | H-ZLaF53A | 834372 | H-ZLaF53B | NBFD10 | N-LASF40 | S-LAH60 | J-LASF010 | H-ZLaF53
40 | H-ZLaF55D | 835427 | H-ZLaF55D | TAFD5F | N-LASF41 | S-LAH55V | J-LASF05 | H-ZLaF55F
41 | H-ZLaF56S | 806333 | H-ZLaF56B | NBFD15
42 | H-ZLaF66S | 801350 | H-ZLaF66 |  | N-LASF45 | S-LAM66 | J-LAF016 | H-ZLaF66
43 | H-ZLaF68A | 883408 | H-ZLaF68 | TAFD30 | N-LASF31 | S-LAH58 |  | H-ZLaF68A
44 | H-ZLaF68B | 883408 | H-ZLaF68C | TAFD30 | N-LASF31 | S-LAH58
45 | H-ZLaF69A | 816465 | H-ZLaF69 | TAF5 |  | S-LAH59 |  | H-ZLaF54
46 | H-ZLaF71S | 850323 | H-ZLaF71 |  | N-LASF9 | S-LAH71
47 | H-ZLaF75S | 904313 | H-ZLaF75A | TAFD25 | N-LASF46A |  | J-LASFH13 | H-ZLaF75
48 | H-ZLaF76S | 850301 | H-ZLaF76
49 | H-ZLaF78A | 901371 | H-ZLaF78B |  |  |  |  | H-ZLaF78
50 | H-ZLaF89S | 954323 | H-ZLaF89L | TAFD45 |  | S-LAH98 | J-LASFH21 | H-ZLaF77A
51 | H-ZLaF90S | 001254 | H-ZLaF90 | TAFD40 |  |  | J-LASFH17 | H-ZLaF80
52 | H-ZLaF92S | 003283 | H-ZLaF92 |  |  | S-LAH79
53 | H-ZF7S | 805255 | H-ZF7LA | FD60 | N-SF6 | S-TIH6 | J-SF6 | H-ZF7L
54 | H-ZF13S | 785257 | H-ZF13 | FD110 | N-SF11 | S-TIH11 | J-SF11 | H-ZF13
55 | H-ZF52S | 847238 | H-ZF52 | FDS90 | N-SF57 | S-TIH53 | J-SF03
56 | H-ZF62S | 923209 | H-ZF62 | E-FDS1 | N-SF66 |  |  | H-ZF62
57 | H-ZF71S | 808227 | H-ZF71 | FD225 |  | S-NPH1 | J-SFH1
58 | H-ZF72S | 923189 | H-ZF72A |  |  | S-NPH2 |  | H-ZF72B
59 | H-ZF88S | 946179 | H-ZF88 | FDS18 |  |  |  | H-ZF75A
60 | H-ZPK1S | 618634 | H-ZPK1A | PCD4 | N-PSK53A | S-PHM52 |  | H-PK62A
61 | H-ZPK2S | 603655 | H-ZPK2A |  |  | S-PHM53 |  | H-PK63
62 | D-K9S | 516641 | D-K9 |  | P-BK7 | L-BSL7 |  | D-K9
63 | D-ZK2S | 583594 | D-ZK2 | M-BACD12 |  | L-BAL42 |  | D-ZK2N
64 | D-ZK3S | 589612 | D-ZK3 | M-BACD5N | P-SK58A | L-BAL35 |  | D-ZK3L
65 | D-LaK6S | 694531 | D-LaK6 | M-LAC130 | P-LAK35 | L-LAL13 |  | D-LaK6
66 | D-LaF53S | 743493 | D-LaF53 | M-NBF1 |  | L-LAM60 |  | D-LaF743
67 | D-ZLaF52S | 810410 | D-ZLaF52LA |  | P-LASF51 |  |  | D-ZLaF52N

## H-LaF2S
赛林斯光学玻璃数据库
Salience Optical Glass Products Database
H-LaF2S 717479 |  |  |  |  | nd= | 1.71700 | υd= | 47.9 | nF-nC= | 0.01497 |  | 备注
[5 empty] | ne= | 1.72056 | υe= | 47.66 | nF'-nC'= | 0.01512 |  | Note
折射率 |  |  |  | 相对部分色散 |  |  |  |  | 内透射比
Refractive Indices |  |  |  | Relative Partial Dispersions |  |  |  |  | Internal Transmittance
| λ(nm) |  |  | Pd,C | 0.3019 | P'd,C' | 0.2513 |  | λ(nm) | τ5mm | τ10mm
nt | 1014.0 | 1.70107 |  | Pe,d | 0.2378 | P' e,d | 0.2354 |  | 2400 | 0.890 | 0.800
nr | 706.5 | 1.70997 |  | Pg,F | 0.5605 | P'g,F' | 0.4974 |  | 2200 | 0.956 | 0.913
nC | 656.3 | 1.71248 | [6 empty] | 2000 | 0.982 | 0.965
nC' | 643.8 | 1.71320 |  | 化学稳定性 |  |  |  |  | 1800 | 0.992 | 0.984
nHe-Ne | 632.8 | 1.71387 |  | Chemical Properties |  |  |  |  | 1600 | 0.999 | 0.998
nD | 589.3 | 1.71687 |  |  |  | Grade |  |  | 1400 | 0.999 | 0.998
nd | 587.6 | 1.71700 |  | RC(S) |  | 1 |  |  | 1200 | 0.999 | 0.998
ne | 546.1 | 1.72056 |  | RA(S) |  | 3 |  |  | 1060 | 0.999 | 0.998
nF | 486.1 | 1.72745 |  | DW |  | 1 |  |  | 1000 | 0.999 | 0.998
nF' | 480.0 | 1.72832 |  | DA |  | 6 |  |  | 950 | 0.999 | 0.998
ng | 435.8 | 1.73584 | [6 empty] | 900 | 0.999 | 0.998
nh | 404.7 | 1.74291 |  | 热性质 |  |  |  |  | 850 | 0.999 | 0.998
ni | 365.0 | 1.75526 |  | Thermal Properties |  |  |  |  | 800 | 0.999 | 0.998
|  |  |  | Tg(℃) |  | 666 |  |  | 700 | 0.998 | 0.997
|  |  |  | TS(℃) |  | 704 |  |  | 650 | 0.998 | 0.996
色散公式常数 |  |  |  | T1014.5(℃) |  | 612 |  |  | 600 | 0.998 | 0.996
Constants of Dispersion |  |  |  | T1013(℃) |  | 650 |  |  | 550 | 0.997 | 0.995
Formula |  |  |  | T107.6(℃) |  | 772 |  |  | 500 | 0.996 | 0.993
A0 | 2.8722293 |  |  | α20/120℃(10-7/K) |  | 79 |  |  | 480 | 0.995 | 0.991
A1 | -0.0057088356 |  |  | α100/300℃(10-7/K) |  | 91 |  |  | 460 | 0.993 | 0.987
A2 | 0.029242175 |  |  | λ(W/m·K) |  |  |  |  | 440 | 0.992 | 0.984
A3 | -0.0014611532 | [7 empty] | 420 | 0.989 | 0.978
A4 | 0.00025252525 |  |  | 机械性质 |  |  |  |  | 400 | 0.977 | 0.954
A5 | -1.0867241e-05 |  |  | Mechanical Properties |  |  |  |  | 390 | 0.962 | 0.925
|  |  |  | HK(107Pa) |  | 561 |  |  | 380 | 0.934 | 0.873
相对部分色散偏离 |  |  |  | FA |  | 205 |  |  | 370 | 0.880 | 0.770
基准线的值 |  |  |  | E(107Pa) |  | 9061 |  |  | 360 | 0.770 | 0.590
Deviation of Relative Partial |  |  |  | G(107Pa) |  | 3524 |  |  | 350 | 0.570 | 0.320
Dispersions ΔP from |  |  |  | μ |  | 0.286 |  |  | 340 | 0.260 | 0.070
the“Normal Line” |  |  |  | B(10-12/Pa) |  |  |  |  | 330
ΔPF，e | -0.0032 | [7 empty] | 320
ΔPg，F | -0.0036 |  |  | 折射率温度系数常数 |  |  |  |  | 310
|  |  |  | Constants of dn/dt |  |  |  |  | 300
|  |  |  | D0 |  | -4.12e-06 |  |  | 290
|  |  |  | D1 |  | 2.75e-08 |  |  | 280
其他性质 |  |  |  | D2 |  | -1.05e-10
Other Properties |  |  |  | E0 |  | 8.05e-07
ρ(g/cm3) | 4.22 |  |  | E1 |  | -8.24e-10
|  |  |  | λTK(μm) |  | 0.107
折射率温度系数 | [8 empty] | 着色度
Temperature Coefficients of Refractive Index | [8 empty] | Coloration Code
Rang of |  | dn/dt relative（10-6/℃） | [6 empty] | λ80/λ5 | 39/34
Temperature |  | t | C' | d | e | F' | g
-40~-20 |  | -1.0 | -0.6 | -0.3 | -0.1 | 0.5 | 0.8
-20~0 |  | -1.0 | -0.6 | -0.3 | 0.0 | 0.5 | 1.0
0~20 |  | -0.6 | 0.1 | 0.6 | 0.7 | 1.4 | 1.8
20~40 |  | -0.2 | 0.7 | 1.0 | 1.2 | 1.5 | 2.0
40~60 |  | 0.2 | 0.8 | 1.0 | 1.1 | 1.6 | 2.2
60~80 |  | 0.3 | 0.9 | 1.1 | 1.2 | 1.7 | 2.4

## H-LaF3S
赛林斯光学玻璃数据库
Salience Optical Glass Products Database
H-LaF3S 744449 |  |  |  |  | nd= | 1.74400 | υd= | 44.9 | nF-nC= | 0.01657 |  | 备注
[5 empty] | ne= | 1.74794 | υe= | 44.63 | nF'-nC'= | 0.01676 |  | Note
折射率 |  |  |  | 相对部分色散 |  |  |  |  | 内透射比
Refractive Indices |  |  |  | Relative Partial Dispersions |  |  |  |  | Internal Transmittance
| λ(nm) |  |  | Pd,C | 0.2981 | P'd,C' | 0.2482 |  | λ(nm) | τ5mm | τ10mm
nt | 1014.0 | 1.72670 |  | Pe,d | 0.2378 | P' e,d | 0.2351 |  | 2400 | 0.902 | 0.814
nr | 706.5 | 1.73630 |  | Pg,F | 0.5667 | P'g,F' | 0.5024 |  | 2200 | 0.957 | 0.915
nC | 656.3 | 1.73906 | [6 empty] | 2000 | 0.960 | 0.921
nC' | 643.8 | 1.73984 |  | 化学稳定性 |  |  |  |  | 1800 | 0.990 | 0.980
nHe-Ne | 632.8 | 1.74057 |  | Chemical Properties |  |  |  |  | 1600 | 0.997 | 0.994
nD | 589.3 | 1.74386 |  |  |  | Grade |  |  | 1400 | 0.998 | 0.996
nd | 587.6 | 1.74400 |  | RC(S) |  | 1 |  |  | 1200 | 0.999 | 0.998
ne | 546.1 | 1.74794 |  | RA(S) |  | 3 |  |  | 1060 | 0.999 | 0.998
nF | 486.1 | 1.75563 |  | DW |  | 1 |  |  | 1000 | 0.999 | 0.998
nF' | 480.0 | 1.75660 |  | DA |  | 3 |  |  | 950 | 0.999 | 0.998
ng | 435.8 | 1.76502 | [6 empty] | 900 | 0.999 | 0.998
nh | 404.7 | 1.77298 |  | 热性质 |  |  |  |  | 850 | 0.999 | 0.998
ni | 365.0 | 1.78694 |  | Thermal Properties |  |  |  |  | 800 | 0.998 | 0.996
|  |  |  | Tg(℃) |  | 645 |  |  | 700 | 0.998 | 0.997
|  |  |  | TS(℃) |  | 701 |  |  | 650 | 0.998 | 0.997
色散公式常数 |  |  |  | T1014.5(℃) |  | 582 |  |  | 600 | 0.999 | 0.998
Constants of Dispersion |  |  |  | T1013(℃) |  | 616 |  |  | 550 | 0.999 | 0.999
Formula |  |  |  | T107.6(℃) |  | 751 |  |  | 500 | 0.998 | 0.997
A0 | 2.96108042 |  |  | α20/120℃(10-7/K) |  | 85 |  |  | 480 | 0.998 | 0.997
A1 | -0.00745575504 |  |  | α100/300℃(10-7/K) |  | 100 |  |  | 460 | 0.997 | 0.995
A2 | 0.029397524 |  |  | λ(W/m·K) |  |  |  |  | 440 | 0.996 | 0.992
A3 | -0.000709734612 | [7 empty] | 420 | 0.994 | 0.988
A4 | 0.000179647406 |  |  | 机械性质 |  |  |  |  | 400 | 0.986 | 0.973
A5 | -7.42813844e-06 |  |  | Mechanical Properties |  |  |  |  | 390 | 0.978 | 0.957
|  |  |  | HK(107Pa) |  | 568 |  |  | 380 | 0.961 | 0.923
相对部分色散偏离 |  |  |  | FA |  | 182 |  |  | 370 | 0.923 | 0.852
基准线的值 |  |  |  | E(107Pa) |  | 9781 |  |  | 360 | 0.843 | 0.710
Deviation of Relative Partial |  |  |  | G(107Pa) |  | 3780 |  |  | 350 | 0.671 | 0.450
Dispersions ΔP from |  |  |  | μ |  | 0.294 |  |  | 340 | 0.352 | 0.124
the“Normal Line” |  |  |  | B(10-12/Pa) |  | 1.51 |  |  | 330
ΔPF，e | -0.0010 | [7 empty] | 320
ΔPg，F | -0.0025 |  |  | 折射率温度系数常数 |  |  |  |  | 310
|  |  |  | Constants of dn/dt |  |  |  |  | 300
|  |  |  | D0 |  | -2.32e-06 |  |  | 290
|  |  |  | D1 |  | 1.48e-08 |  |  | 280
其他性质 |  |  |  | D2 |  | -1.59e-10
Other Properties |  |  |  | E0 |  | 5.14e-07
ρ(g/cm3) | 4.32 |  |  | E1 |  | 6.02e-10
|  |  |  | λTK(μm) |  | 0.283
折射率温度系数 | [8 empty] | 着色度
Temperature Coefficients of Refractive Index | [8 empty] | Coloration Code
Rang of |  | dn/dt relative（10-6/℃） | [6 empty] | λ80/λ5 | 38/34
Temperature |  | t | C' | d | e | F' | g
-40~-20 |  | -0.5 | 0.1 | 0.2 | 0.2 | 0.6 | 1.6
-20~0 |  | 0.4 | 0.9 | 1.2 | 1.5 | 2.4 | 2.9
0~20 |  | 0.2 | 0.8 | 1.2 | 1.9 | 2.1 | 2.6
20~40 |  | 0.7 | 1.2 | 1.4 | 1.7 | 2.0 | 3.2
40~60 |  | 0.6 | 1.1 | 1.2 | 1.2 | 2.7 | 3.4
60~80 |  | 0.6 | 1.2 | 1.5 | 1.7 | 2.5 | 3.2

## H-LaF3B
赛林斯光学玻璃数据库
Salience Optical Glass Products Database
H-LaF3B 744449 |  |  |  |  | nd= | 1.744 | υd= | 44.9 | nF-nC= | 0.01657 |  | 备注
[5 empty] | ne= | 1.74794 | υe= | 44.63 | nF'-nC'= | 0.01676 |  | Note
折射率 |  |  |  | 相对部分色散 |  |  |  |  | 内透射比
Refractive Indices |  |  |  | Relative Partial Dispersions |  |  |  |  | Internal Transmittance
| λ(nm) |  |  | Pd,C | 0.2981 | P'd,C' | 0.2482 |  | λ(nm) | τ5mm | τ10mm
nt | 1014.0 | 1.72670 |  | Pe,d | 0.2378 | P' e,d | 0.2351 |  | 2400 | 0.902 | 0.814
nr | 706.5 | 1.73630 |  | Pg,F | 0.5667 | P'g,F' | 0.5024 |  | 2200 | 0.957 | 0.915
nC | 656.3 | 1.73906 | [6 empty] | 2000 | 0.960 | 0.921
nC' | 643.8 | 1.73984 |  | 化学稳定性 |  |  |  |  | 1800 | 0.990 | 0.980
nHe-Ne | 632.8 | 1.74057 |  | Chemical Properties |  |  |  |  | 1600 | 0.997 | 0.994
nD | 589.3 | 1.74386 |  |  |  | Grade |  |  | 1400 | 0.998 | 0.996
nd | 587.6 | 1.74400 |  | RC(S) |  | 1 |  |  | 1200 | 0.999 | 0.998
ne | 546.1 | 1.74794 |  | RA(S) |  | 3 |  |  | 1060 | 0.999 | 0.998
nF | 486.1 | 1.75563 |  | DW |  | 1 |  |  | 1000 | 0.999 | 0.998
nF' | 480.0 | 1.75660 |  | DA |  | 3 |  |  | 950 | 0.999 | 0.998
ng | 435.8 | 1.76502 | [6 empty] | 900 | 0.999 | 0.998
nh | 404.7 | 1.77298 |  | 热性质 |  |  |  |  | 850 | 0.999 | 0.998
ni | 365.0 | 1.78694 |  | Thermal Properties |  |  |  |  | 800 | 0.998 | 0.996
|  |  |  | Tg(℃) |  | 650 |  |  | 700 | 0.998 | 0.997
|  |  |  | TS(℃) |  | 714 |  |  | 650 | 0.998 | 0.997
色散公式常数 |  |  |  | T1014.5(℃) |  | 582 |  |  | 600 | 0.999 | 0.998
Constants of Dispersion |  |  |  | T1013(℃) |  | 616 |  |  | 550 | 0.999 | 0.999
Formula |  |  |  | T107.6(℃) |  | 751 |  |  | 500 | 0.998 | 0.997
A0 | 2.96108042 |  |  | α20/120℃(10-7/K) |  | 80 |  |  | 480 | 0.998 | 0.997
A1 | -0.00745575504 |  |  | α100/300℃(10-7/K) |  | 97 |  |  | 460 | 0.997 | 0.995
A2 | 0.029397524 |  |  | λ(W/m·K) |  |  |  |  | 440 | 0.996 | 0.992
A3 | -0.000709734612 | [7 empty] | 420 | 0.994 | 0.988
A4 | 0.000179647406 |  |  | 机械性质 |  |  |  |  | 400 | 0.986 | 0.973
A5 | -7.42813844e-06 |  |  | Mechanical Properties |  |  |  |  | 390 | 0.978 | 0.957
|  |  |  | HK(107Pa) |  | 568 |  |  | 380 | 0.961 | 0.923
相对部分色散偏离 |  |  |  | FA |  | 182 |  |  | 370 | 0.923 | 0.852
基准线的值 |  |  |  | E(107Pa) |  | 9781 |  |  | 360 | 0.843 | 0.710
Deviation of Relative Partial |  |  |  | G(107Pa) |  | 3780 |  |  | 350 | 0.671 | 0.450
Dispersions ΔP from |  |  |  | μ |  | 0.294 |  |  | 340 | 0.352 | 0.124
the“Normal Line” |  |  |  | B(10-12/Pa) |  | 1.51 |  |  | 330
ΔPF，e | -0.0010 | [7 empty] | 320
ΔPg，F | -0.0025 |  |  | 折射率温度系数常数 |  |  |  |  | 310
|  |  |  | Constants of dn/dt |  |  |  |  | 300
|  |  |  | D0 |  | -2.32e-06 |  |  | 290
|  |  |  | D1 |  | 1.48e-08 |  |  | 280
其他性质 |  |  |  | D2 |  | -1.59e-10
Other Properties |  |  |  | E0 |  | 5.14e-07
ρ(g/cm3) | 4.39 |  |  | E1 |  | 6.02e-10
|  |  |  | λTK(μm) |  | 0.283
折射率温度系数 | [8 empty] | 着色度
Temperature Coefficients of Refractive Index | [8 empty] | Coloration Code
Rang of |  | dn/dt relative（10-6/℃） | [6 empty] | λ80/λ5 | 38/34
Temperature |  | t | C' | d | e | F' | g
-40~-20 |  | -0.5 | 0.1 | 0.2 | 0.2 | 0.6 | 1.6
-20~0 |  | 0.4 | 0.9 | 1.2 | 1.5 | 2.4 | 2.9 |  | 退火增值系数
0~20 |  | 0.2 | 0.8 | 1.2 | 1.9 | 2.1 | 2.6 |  | Annealing Increasing
20~40 |  | 0.7 | 1.2 | 1.4 | 1.7 | 2.0 | 3.2 |  | Coefficient of nd
40~60 |  | 0.6 | 1.1 | 1.2 | 1.2 | 2.7 | 3.4 |  | β | 90
60~80 |  | 0.6 | 1.2 | 1.5 | 1.7 | 2.5 | 3.2

## H-LaF4S
赛林斯光学玻璃数据库
Salience Optical Glass Products Database
H-LaF4S 750350 |  |  |  |  | nd= | 1.74950 | υd= | 34.99 | nF-nC= | 0.02142 |  | 备注
[5 empty] | ne= | 1.75458 | υe= | 34.77 | nF'-nC'= | 0.0217 |  | Note
折射率 |  |  |  | 相对部分色散 |  |  |  |  | 内透射比
Refractive Indices |  |  |  | Relative Partial Dispersions |  |  |  |  | Internal Transmittance
| λ(nm) |  |  | Pd,C | 0.2946 | P'd,C' | 0.2447 |  | λ(nm) | τ5mm | τ10mm
nt | 1014.0 | 1.72804 |  | Pe,d | 0.2372 | P' e,d | 0.2341 |  | 2400 | 0.915 | 0.838
nr | 706.5 | 1.73970 |  | Pg,F | 0.5808 | P'g,F' | 0.5143 |  | 2200 | 0.960 | 0.921
nC | 656.3 | 1.74319 |  |  | 0 |  |  |  | 2000 | 0.984 | 0.968
nC' | 643.8 | 1.74419 |  | 化学稳定性 |  |  |  |  | 1800 | 0.991 | 0.982
nHe-Ne | 632.8 | 1.74511 |  | Chemical Properties |  |  |  |  | 1600 | 0.996 | 0.993
nD | 589.3 | 1.74932 |  |  |  | Grade |  |  | 1400 | 0.997 | 0.995
nd | 587.6 | 1.74950 |  | RC(S) |  | 1 |  |  | 1200 | 0.999 | 0.998
ne | 546.1 | 1.75458 |  | RA(S) |  | 3 |  |  | 1060 | 0.999 | 0.998
nF | 486.1 | 1.76461 |  | DW |  | 1 |  |  | 1000 | 0.999 | 0.998
nF' | 480.0 | 1.76589 |  | DA |  | 2 |  |  | 950 | 0.999 | 0.998
ng | 435.8 | 1.77717 | [6 empty] | 900 | 0.999 | 0.998
nh | 404.7 | 1.78817 |  | 热性质 |  |  |  |  | 850 | 0.999 | 0.998
ni | 365.0 | 1.80838 |  | Thermal Properties |  |  |  |  | 800 | 0.999 | 0.998
|  |  |  | Tg(℃) |  | 580 |  |  | 700 | 0.999 | 0.998
|  |  |  | TS(℃) |  | 630 |  |  | 650 | 0.998 | 0.997
色散公式常数 |  |  |  | T1014.5(℃) |  | 535 |  |  | 600 | 0.998 | 0.997
Constants of Dispersion |  |  |  | T1013(℃) |  | 568 |  |  | 550 | 0.998 | 0.996
Formula |  |  |  | T107.6(℃) |  | 704 |  |  | 500 | 0.996 | 0.992
A0 | 2.9561205 |  |  | α20/120℃(10-7/K) |  | 83 |  |  | 480 | 0.993 | 0.987
A1 | -0.0055767875 |  |  | α100/300℃(10-7/K) |  | 95 |  |  | 460 | 0.991 | 0.983
A2 | 0.037258236 |  |  | λ(W/m·K) |  |  |  |  | 440 | 0.988 | 0.977
A3 | -0.00071868609 | [7 empty] | 420 | 0.982 | 0.964
A4 | 0.00019999863 |  |  | 机械性质 |  |  |  |  | 400 | 0.964 | 0.930
A5 | -2.8002519e-06 |  |  | Mechanical Properties |  |  |  |  | 390 | 0.942 | 0.887
|  |  |  | HK(107Pa) |  | 545 |  |  | 380 | 0.895 | 0.801
相对部分色散偏离 |  |  |  | FA |  | 178 |  |  | 370 | 0.775 | 0.601
基准线的值 |  |  |  | E(107Pa) |  | 9105 |  |  | 360 | 0.505 | 0.255
Deviation of Relative Partial |  |  |  | G(107Pa) |  | 3563 |  |  | 350 | 0.138 | 0.019
Dispersions ΔP from |  |  |  | μ |  | 0.278 |  |  | 340
the“Normal Line” |  |  |  | B(10-12/Pa) |  | 2.42 |  |  | 330
ΔPF，e | -0.0022 | [7 empty] | 320
ΔPg，F | 0.0003 |  |  | 折射率温度系数常数 |  |  |  |  | 310
|  |  |  | Constants of dn/dt |  |  |  |  | 300
|  |  |  | D0 |  | 6.53e-07 |  |  | 290
|  |  |  | D1 |  | 1.81e-08 |  |  | 280
其他性质 |  |  |  | D2 |  | -1.59e-10
Other Properties |  |  |  | E0 |  | 9.02e-07
ρ(g/cm3) | 3.92 |  |  | E1 |  | 8.16e-10
|  |  |  | λTK(μm) |  | 0.246
折射率温度系数 | [8 empty] | 着色度
Temperature Coefficients of Refractive Index | [8 empty] | Coloration Code
Rang of |  | dn/dt relative（10-6/℃） | [6 empty] | λ80/λ5 | 41/35
Temperature |  | t | C' | d | e | F' | g
-40~-20 |  | 1.3 | 2.0 | 2.7 | 2.9 | 3.4 | 4.4
-20~0 |  | 2.0 | 3.1 | 3.3 | 3.5 | 4.7 | 5.7
0~20 |  | 2.4 | 3.5 | 3.6 | 4.3 | 5.1 | 6.3
20~40 |  | 2.5 | 3.4 | 3.9 | 4.2 | 5.4 | 6.2
40~60 |  | 2.5 | 3.5 | 4.0 | 4.5 | 5.6 | 6.6
60~80 |  | 2.8 | 3.8 | 4.4 | 4.6 | 5.6 | 6.9

## H-LaF5S
赛林斯光学玻璃数据库
Salience Optical Glass Products Database
H-LaF5S 754375 |  |  |  |  | nd= | 1.75367 | υd= | 37.48 | nF-nC= | 0.02011 |  | 备注
[5 empty] | ne= | 1.75842 | υe= | 37.2 | nF'-nC'= | 0.02039 |  | Note
折射率 |  |  |  | 相对部分色散 |  |  |  |  | 内透射比
Refractive Indices |  |  |  | Relative Partial Dispersions |  |  |  |  | Internal Transmittance
| λ(nm) |  |  | Pd,C | 0.2949 | P'd,C' | 0.2452 |  | λ(nm) | τ5mm | τ10mm
nt | 1014.0 | 1.73306 |  | Pe,d | 0.2362 | P' e,d | 0.233 |  | 2400 | 0.906 | 0.820
nr | 706.5 | 1.74446 |  | Pg,F | 0.5803 | P'g,F' | 0.513 |  | 2200 | 0.966 | 0.934
nC | 656.3 | 1.74774 | [6 empty] | 2000 | 0.989 | 0.979
nC' | 643.8 | 1.74867 |  | 化学稳定性 |  |  |  |  | 1800 | 0.997 | 0.994
nHe-Ne | 632.8 | 1.74955 |  | Chemical Properties |  |  |  |  | 1600 | 0.999 | 0.998
nD | 589.3 | 1.75350 |  |  |  | Grade |  |  | 1400 | 0.999 | 0.998
nd | 587.6 | 1.75367 |  | RC(S) |  | 1 |  |  | 1200 | 0.999 | 0.998
ne | 546.1 | 1.75842 |  | RA(S) |  | 3 |  |  | 1060 | 0.999 | 0.998
nF | 486.1 | 1.76785 |  | DW |  | 1 |  |  | 1000 | 0.999 | 0.998
nF' | 480.0 | 1.76906 |  | DA |  | 5 |  |  | 950 | 0.999 | 0.998
ng | 435.8 | 1.77952 | [6 empty] | 900 | 0.999 | 0.998
nh | 404.7 | 1.78970 |  | 热性质 |  |  |  |  | 850 | 0.999 | 0.998
ni | 365.0 | 1.80821 |  | Thermal Properties |  |  |  |  | 800 | 0.999 | 0.998
|  |  |  | Tg(℃) |  | 647 |  |  | 700 | 0.998 | 0.997
|  |  |  | TS(℃) |  | 687 |  |  | 650 | 0.998 | 0.996
色散公式常数 |  |  |  | T1014.5(℃) |  | 604 |  |  | 600 | 0.997 | 0.995
Constants of Dispersion |  |  |  | T1013(℃) |  | 640 |  |  | 550 | 0.996 | 0.993
Formula |  |  |  | T107.6(℃) |  | 754 |  |  | 500 | 0.991 | 0.982
A0 | 2.9845296 |  |  | α20/120℃(10-7/K) |  | 74 |  |  | 480 | 0.987 | 0.974
A1 | -0.01129668 |  |  | α100/300℃(10-7/K) |  | 84 |  |  | 460 | 0.983 | 0.966
A2 | 0.030977515 |  |  | λ(W/m·K) |  |  |  |  | 440 | 0.978 | 0.956
A3 | 0.00043182915 | [7 empty] | 420 | 0.968 | 0.937
A4 | 4.8238302e-05 |  |  | 机械性质 |  |  |  |  | 400 | 0.946 | 0.894
A5 | 2.9461228e-06 |  |  | Mechanical Properties |  |  |  |  | 390 | 0.922 | 0.850
|  |  |  | HK(107Pa) |  | 576 |  |  | 380 | 0.880 | 0.770
相对部分色散偏离 |  |  |  | FA |  | 135 |  |  | 370 | 0.770 | 0.600
基准线的值 |  |  |  | E(107Pa) |  | 10508 |  |  | 360 | 0.520 | 0.270
Deviation of Relative Partial |  |  |  | G(107Pa) |  | 4114 |  |  | 350 | 0.140 | 0.020
Dispersions ΔP from |  |  |  | μ |  | 0.277 |  |  | 340
the“Normal Line” |  |  |  | B(10-12/Pa) |  |  |  |  | 330
ΔPF，e | -0.0002 | [7 empty] | 320
ΔPg，F | -0.0016 |  |  | 折射率温度系数常数 |  |  |  |  | 310
|  |  |  | Constants of dn/dt |  |  |  |  | 300
|  |  |  | D0 |  | -2.04e-07 |  |  | 290
|  |  |  | D1 |  | 2.8e-08 |  |  | 280
其他性质 |  |  |  | D2 |  | -1.11e-10
Other Properties |  |  |  | E0 |  | 6.56e-07
ρ(g/cm3) | 3.71 |  |  | E1 |  | -8.41e-10
|  |  |  | λTK(μm) |  | 0.272
折射率温度系数 | [8 empty] | 着色度
Temperature Coefficients of Refractive Index | [8 empty] | Coloration Code
Rang of |  | dn/dt relative（10-6/℃） | [6 empty] | λ80/λ5 | 42/35
Temperature |  | t | C' | d | e | F' | g
-40~-20 |  | 0.4 | 1.2 | 1.9 | 2.1 | 2.4 | 3.7
-20~0 |  | 1.6 | 1.9 | 2.3 | 2.8 | 3.8 | 4.7
0~20 |  | 1.6 | 2.1 | 2.6 | 3.0 | 3.9 | 4.9
20~40 |  | 2.1 | 2.7 | 3.1 | 3.4 | 4.2 | 5.0
40~60 |  | 2.3 | 3.2 | 3.4 | 3.7 | 4.5 | 5.2
60~80 |  | 2.4 | 3.2 | 3.5 | 3.8 | 4.7 | 5.4

## H-LaF6S
赛林斯光学玻璃数据库
Salience Optical Glass Products Database
H-LaF6S 757477 |  |  |  |  | nd= | 1.75700 | υd= | 47.73 | nF-nC= | 0.01586 |  | 备注
[5 empty] | ne= | 1.76078 | υe= | 47.46 | nF'-nC'= | 0.01603 |  | Note
折射率 |  |  |  | 相对部分色散 |  |  |  |  | 内透射比
Refractive Indices |  |  |  | Relative Partial Dispersions |  |  |  |  | Internal Transmittance
| λ(nm) |  |  | Pd,C | 0.3008 | P'd,C' | 0.2508 |  | λ(nm) | τ5mm | τ10mm
nt | 1014.0 |  |  | Pe,d | 0.2383 | P' e,d | 0.2358 |  | 2400 | 0.810 | 0.650
nr | 706.5 | 1.74955 |  | Pg,F | 0.5555 | P'g,F' | 0.4922 |  | 2200 | 0.950 | 0.902
nC | 656.3 | 1.75223 | [6 empty] | 2000 | 0.982 | 0.965
nC' | 643.8 | 1.75298 |  | 化学稳定性 |  |  |  |  | 1800 | 0.996 | 0.992
nHe-Ne | 632.8 | 1.75370 |  | Chemical Properties |  |  |  |  | 1600 | 0.999 | 0.998
nD | 589.3 | 1.75686 |  |  |  | Grade |  |  | 1400 | 0.999 | 0.998
nd | 587.6 | 1.75700 |  | RC(S) |  | 1 |  |  | 1200 | 0.999 | 0.998
ne | 546.1 | 1.76078 |  | RA(S) |  | 3 |  |  | 1060 | 0.999 | 0.998
nF | 486.1 | 1.76809 |  | DW |  | 1 |  |  | 1000 | 0.999 | 0.998
nF' | 480.0 | 1.76901 |  | DA |  | 6 |  |  | 950 | 0.999 | 0.998
ng | 435.8 | 1.77690 | [6 empty] | 900 | 0.999 | 0.998
nh | 404.7 | 1.78427 |  | 热性质 |  |  |  |  | 850 | 0.999 | 0.998
ni | 365.0 | 1.79705 |  | Thermal Properties |  |  |  |  | 800 | 0.999 | 0.998
|  |  |  | Tg(℃) |  | 646 |  |  | 700 | 0.998 | 0.997
|  |  |  | TS(℃) |  | 680 |  |  | 650 | 0.998 | 0.997
色散公式常数 |  |  |  | T1014.5(℃) |  | 603 |  |  | 600 | 0.998 | 0.997
Constants of Dispersion |  |  |  | T1013(℃) |  | 632 |  |  | 550 | 0.998 | 0.997
Formula |  |  |  | T107.6(℃) |  | 731 |  |  | 500 | 0.997 | 0.994
A0 | 3.0170177 |  |  | α20/120℃(10-7/K) |  | 59 |  |  | 480 | 0.996 | 0.992
A1 | -0.013625149 |  |  | α100/300℃(10-7/K) |  | 69 |  |  | 460 | 0.994 | 0.989
A2 | 0.024142489 |  |  | λ(W/m·K) |  |  |  |  | 440 | 0.992 | 0.984
A3 | 0.00059520693 | [7 empty] | 420 | 0.988 | 0.976
A4 | -1.2146589e-05 |  |  | 机械性质 |  |  |  |  | 400 | 0.979 | 0.958
A5 | 1.4445534e-06 |  |  | Mechanical Properties |  |  |  |  | 390 | 0.969 | 0.938
|  |  |  | HK(107Pa) |  | 729 |  |  | 380 | 0.952 | 0.906
相对部分色散偏离 |  |  |  | FA |  | 86 |  |  | 370 | 0.924 | 0.853
基准线的值 |  |  |  | E(107Pa) |  | 11806 |  |  | 360 | 0.880 | 0.770
Deviation of Relative Partial |  |  |  | G(107Pa) |  | 4570 |  |  | 350 | 0.810 | 0.650
Dispersions ΔP from |  |  |  | μ |  | 0.291 |  |  | 340 | 0.690 | 0.480
the“Normal Line” |  |  |  | B(10-12/Pa) |  |  |  |  | 330 | 0.510 | 0.260
ΔPF，e | -0.0027 | [7 empty] | 320 | 0.260 | 0.070
ΔPg，F | -0.0089 |  |  | 折射率温度系数常数 |  |  |  |  | 310
|  |  |  | Constants of dn/dt |  |  |  |  | 300
|  |  |  | D0 |  | 3.9e-06 |  |  | 290
|  |  |  | D1 |  | 1.55e-08 |  |  | 280
其他性质 |  |  |  | D2 |  | -2.9e-11
Other Properties |  |  |  | E0 |  | 7.82e-07
ρ(g/cm3) | 4.06 |  |  | E1 |  | -2.61e-11
|  |  |  | λTK(μm) |  | 0.083
折射率温度系数 | [8 empty] | 着色度
Temperature Coefficients of Refractive Index | [8 empty] | Coloration Code
Rang of |  | dn/dt relative（10-6/℃） | [6 empty] | λ80/λ5 | 39/32
Temperature |  | t | C' | d | e | F' | g
-40~-20 |  | 3.8 | 4.8 | 4.9 | 5.2 | 5.8 | 6.1
-20~0 |  | 3.8 | 4.9 | 5.1 | 5.4 | 6.0 | 6.3
0~20 |  | 4.0 | 4.9 | 5.3 | 5.6 | 6.1 | 6.7
20~40 |  | 4.2 | 5.0 | 5.5 | 5.7 | 6.2 | 6.8
40~60 |  | 4.6 | 5.3 | 5.6 | 5.7 | 6.4 | 6.9
60~80 |  | 5.0 | 5.4 | 5.7 | 5.7 | 6.4 | 6.9

## H-LaF10S
赛林斯光学玻璃数据库
Salience Optical Glass Products Database
H-LaF10S 788475 |  |  |  |  | nd= | 1.78800 | υd= | 47.5 | nF-nC= | 0.01659 |  | 备注
[5 empty] | ne= | 1.79195 | υe= | 47.25 | nF'-nC'= | 0.01676 |  | Note
折射率 |  |  |  | 相对部分色散 |  |  |  |  | 内透射比
Refractive Indices |  |  |  | Relative Partial Dispersions |  |  |  |  | Internal Transmittance
| λ(nm) |  |  | Pd,C | 0.3014 | P'd,C' | 0.2512 |  | λ(nm) | τ5mm | τ10mm
nt | 1014.0 | 1.77000 |  | Pe,d | 0.2381 | P' e,d | 0.2357 |  | 2400 | 0.825 | 0.680
nr | 706.5 | 1.78020 |  | Pg,F | 0.5552 | P'g,F' | 0.4922 |  | 2200 | 0.952 | 0.906
nC | 656.3 | 1.78300 | [6 empty] | 2000 | 0.982 | 0.964
nC' | 643.8 | 1.78379 |  | 化学稳定性 |  |  |  |  | 1800 | 0.994 | 0.989
nHe-Ne | 632.8 | 1.78454 |  | Chemical Properties |  |  |  |  | 1600 | 0.998 | 0.996
nD | 589.3 | 1.78785 |  |  |  | Grade |  |  | 1400 | 0.998 | 0.997
nd | 587.6 | 1.78800 |  | RC(S) |  | 1 |  |  | 1200 | 0.999 | 0.998
ne | 546.1 | 1.79195 |  | RA(S) |  | 3 |  |  | 1060 | 0.999 | 0.998
nF | 486.1 | 1.79959 |  | DW |  | 1 |  |  | 1000 | 0.999 | 0.998
nF' | 480.0 | 1.80055 |  | DA |  | 3 |  |  | 950 | 0.999 | 0.998
ng | 435.8 | 1.80880 | [6 empty] | 900 | 0.999 | 0.998
nh | 404.7 | 1.81655 |  | 热性质 |  |  |  |  | 850 | 0.999 | 0.998
ni | 365.0 | 1.82995 |  | Thermal Properties |  |  |  |  | 800 | 0.999 | 0.998
|  |  |  | Tg(℃) |  | 676 |  |  | 700 | 0.998 | 0.997
|  |  |  | TS(℃) |  | 702 |  |  | 650 | 0.998 | 0.997
色散公式常数 |  |  |  | T1014.5(℃) |  | 636 |  |  | 600 | 0.998 | 0.996
Constants of Dispersion |  |  |  | T1013(℃) |  | 661 |  |  | 550 | 0.998 | 0.996
Formula |  |  |  | T107.6(℃) |  | 756 |  |  | 500 | 0.997 | 0.994
A0 | 3.1204288 |  |  | α20/120℃(10-7/K) |  | 67 |  |  | 480 | 0.996 | 0.992
A1 | -0.013807634 |  |  | α100/300℃(10-7/K) |  | 77 |  |  | 460 | 0.994 | 0.988
A2 | 0.027234939 |  |  | λ(W/m·K) |  |  |  |  | 440 | 0.991 | 0.982
A3 | 0.00014066857 | [7 empty] | 420 | 0.987 | 0.975
A4 | 5.4235567e-05 |  |  | 机械性质 |  |  |  |  | 400 | 0.981 | 0.962
A5 | -1.614045e-06 |  |  | Mechanical Properties |  |  |  |  | 390 | 0.973 | 0.947
|  |  |  | HK(107Pa) |  | 652 |  |  | 380 | 0.960 | 0.922
相对部分色散偏离 |  |  |  | FA |  | 95 |  |  | 370 | 0.936 | 0.877
基准线的值 |  |  |  | E(107Pa) |  | 12398 |  |  | 360 | 0.897 | 0.804
Deviation of Relative Partial |  |  |  | G(107Pa) |  | 4787 |  |  | 350 | 0.834 | 0.695
Dispersions ΔP from |  |  |  | μ |  | 0.295 |  |  | 340 | 0.735 | 0.540
the“Normal Line” |  |  |  | B(10-12/Pa) |  | 1.39 |  |  | 330 | 0.582 | 0.339
ΔPF，e | -0.0032 | [7 empty] | 320 | 0.354 | 0.125
ΔPg，F | -0.0097 |  |  | 折射率温度系数常数 |  |  |  |  | 310
|  |  |  | Constants of dn/dt |  |  |  |  | 300
|  |  |  | D0 |  | 1.59e-06 |  |  | 290
|  |  |  | D1 |  | 1.7e-08 |  |  | 280
其他性质 |  |  |  | D2 |  | -2.83e-11
Other Properties |  |  |  | E0 |  | 6.6e-07
ρ(g/cm3) | 4.32 |  |  | E1 |  | 1.76e-10
|  |  |  | λTK(μm) |  | 0.184
折射率温度系数 | [8 empty] | 着色度
Temperature Coefficients of Refractive Index | [8 empty] | Coloration Code
Rang of |  | dn/dt relative（10-6/℃） | [6 empty] | λ80/λ5 | 39/32
Temperature |  | t | C' | d | e | F' | g
-40~-20 |  | 2.4 | 2.9 | 3.5 | 3.6 | 3.9 | 4.5
-20~0 |  | 2.8 | 3.3 | 3.6 | 3.9 | 4.7 | 5.2
0~20 |  | 3.0 | 3.7 | 4.1 | 4.3 | 4.7 | 5.3
20~40 |  | 3.1 | 3.7 | 4.2 | 4.4 | 4.7 | 5.4
40~60 |  | 3.4 | 4.0 | 4.2 | 4.5 | 5.0 | 5.6
60~80 |  | 3.7 | 4.2 | 4.6 | 4.8 | 5.4 | 5.9

## H-LaF50S
赛林斯光学玻璃数据库
Salience Optical Glass Products Database
H-LaF50S 773496 |  |  |  |  | nd= | 1.77250 | υd= | 49.61 | nF-nC= | 0.01557 |  | 备注
[5 empty] | ne= | 1.77621 | υe= | 49.35 | nF'-nC'= | 0.01573 |  | Note
折射率 |  |  |  | 相对部分色散 |  |  |  |  | 内透射比
Refractive Indices |  |  |  | Relative Partial Dispersions |  |  |  |  | Internal Transmittance
| λ(nm) |  |  | Pd,C | 0.3019 | P'd,C' | 0.2517 |  | λ(nm) | τ5mm | τ10mm
nt | 1014.0 | 1.75542 |  | Pe,d | 0.2383 | P' e,d | 0.2359 |  | 2400 | 0.814 | 0.662
nr | 706.5 | 1.76514 |  | Pg,F | 0.5511 | P'g,F' | 0.4882 |  | 2200 | 0.947 | 0.896
nC | 656.3 | 1.76780 | [6 empty] | 2000 | 0.981 | 0.962
nC' | 643.8 | 1.76854 |  | 化学稳定性 |  |  |  |  | 1800 | 0.993 | 0.987
nHe-Ne | 632.8 | 1.76924 |  | Chemical Properties |  |  |  |  | 1600 | 0.997 | 0.995
nD | 589.3 | 1.77236 |  |  |  | Grade |  |  | 1400 | 0.998 | 0.996
nd | 587.6 | 1.77250 |  | RC(S) |  | 1 |  |  | 1200 | 0.999 | 0.998
ne | 546.1 | 1.77621 |  | RA(S) |  | 3 |  |  | 1060 | 0.999 | 0.998
nF | 486.1 | 1.78337 |  | DW |  | 1 |  |  | 1000 | 0.999 | 0.998
nF' | 480.0 | 1.78427 |  | DA |  | 3 |  |  | 950 | 0.999 | 0.998
ng | 435.8 | 1.79195 | [6 empty] | 900 | 0.999 | 0.998
nh | 404.7 | 1.79915 |  | 热性质 |  |  |  |  | 850 | 0.999 | 0.998
ni | 365.0 | 1.81152 |  | Thermal Properties |  |  |  |  | 800 | 0.997 | 0.994
|  |  |  | Tg(℃) |  | 676 |  |  | 700 | 0.997 | 0.994
|  |  |  | TS(℃) |  | 703 |  |  | 650 | 0.997 | 0.994
色散公式常数 |  |  |  | T1014.5(℃) |  | 630 |  |  | 600 | 0.998 | 0.996
Constants of Dispersion |  |  |  | T1013(℃) |  | 660 |  |  | 550 | 0.998 | 0.996
Formula |  |  |  | T107.6(℃) |  | 754 |  |  | 500 | 0.998 | 0.996
A0 | 3.0717958 |  |  | α20/120℃(10-7/K) |  | 60 |  |  | 480 | 0.997 | 0.994
A1 | -0.014299776 |  |  | α100/300℃(10-7/K) |  | 75 |  |  | 460 | 0.996 | 0.993
A2 | 0.02476248 |  |  | λ(W/m·K) |  |  |  |  | 440 | 0.993 | 0.987
A3 | 0.00032067606 | [7 empty] | 420 | 0.991 | 0.982
A4 | 2.0541304e-05 |  |  | 机械性质 |  |  |  |  | 400 | 0.986 | 0.973
A5 | -2.8001565e-07 |  |  | Mechanical Properties |  |  |  |  | 390 | 0.980 | 0.961
|  |  |  | HK(107Pa) |  | 770 |  |  | 380 | 0.971 | 0.943
相对部分色散偏离 |  |  |  | FA |  | 92 |  |  | 370 | 0.954 | 0.911
基准线的值 |  |  |  | E(107Pa) |  | 12310 |  |  | 360 | 0.926 | 0.857
Deviation of Relative Partial |  |  |  | G(107Pa) |  | 4793 |  |  | 350 | 0.879 | 0.773
Dispersions ΔP from |  |  |  | μ |  | 0.290 |  |  | 340 | 0.809 | 0.654
the“Normal Line” |  |  |  | B(10-12/Pa) |  |  |  |  | 330 | 0.706 | 0.499
ΔPF，e | -0.0027 | [7 empty] | 320 | 0.557 | 0.310
ΔPg，F | -0.0101 |  |  | 折射率温度系数常数 |  |  |  |  | 310 | 0.339 | 0.115
|  |  |  | Constants of dn/dt |  |  |  |  | 300 | 0.122 | 0.015
|  |  |  | D0 |  | 2.55e-06 |  |  | 290
|  |  |  | D1 |  | 1.98e-08 |  |  | 280
其他性质 |  |  |  | D2 |  | -2.57e-13
Other Properties |  |  |  | E0 |  | 4.22e-07
ρ(g/cm3) | 4.23 |  |  | E1 |  | -1.44e-10
|  |  |  | λTK(μm) |  | 0.256
折射率温度系数 | [8 empty] | 着色度
Temperature Coefficients of Refractive Index | [8 empty] | Coloration Code
Rang of |  | dn/dt relative（10-6/℃） | [6 empty] | λ80/λ5 | 39/31
Temperature |  | t | C' | d | e | F' | g
-40~-20 |  | 3.6 | 3.6 | 3.6 | 4.0 | 4.3 | 5.0
-20~0 |  | 3.0 | 4.1 | 4.2 | 4.5 | 4.8 | 5.3
0~20 |  | 2.9 | 3.3 | 3.9 | 3.8 | 4.5 | 5.0
20~40 |  | 3.8 | 4.2 | 3.8 | 4.6 | 5.2 | 5.6
40~60 |  | 3.9 | 4.5 | 4.7 | 4.7 | 5.5 | 5.8
60~80 |  | 3.6 | 4.4 | 4.7 | 4.8 | 5.0 | 5.8

## H-LaF51S
赛林斯光学玻璃数据库
Salience Optical Glass Products Database
H-LaF51S 700481 |  |  |  |  | nd= | 1.70000 | υd= | 48.08 | nF-nC= | 0.01456 |  | 备注
[5 empty] | ne= | 1.70346 | υe= | 47.82 | nF'-nC'= | 0.01471 |  | Note
折射率 |  |  |  | 相对部分色散 |  |  |  |  | 内透射比
Refractive Indices |  |  |  | Relative Partial Dispersions |  |  |  |  | Internal Transmittance
| λ(nm) |  |  | Pd,C | 0.2995 | P'd,C' | 0.2495 |  | λ(nm) | τ5mm | τ10mm
nt | 1014.0 | 1.68440 |  | Pe,d | 0.2376 | P' e,d | 0.2352 |  | 2400 | 0.861 | 0.742
nr | 706.5 | 1.69320 |  | Pg,F | 0.5598 | P'g,F' | 0.4969 |  | 2200 | 0.944 | 0.891
nC | 656.3 | 1.69564 | [6 empty] | 2000 | 0.979 | 0.958
nC' | 643.8 | 1.69633 |  | 化学稳定性 |  |  |  |  | 1800 | 0.989 | 0.979
nHe-Ne | 632.8 | 1.69698 |  | Chemical Properties |  |  |  |  | 1600 | 0.996 | 0.992
nD | 589.3 | 1.69987 |  |  |  | Grade |  |  | 1400 | 0.997 | 0.995
nd | 587.6 | 1.70000 |  | RC(S) |  | 1 |  |  | 1200 | 0.999 | 0.998
ne | 546.1 | 1.70346 |  | RA(S) |  | 4 |  |  | 1060 | 0.999 | 0.998
nF | 486.1 | 1.71020 |  | DW |  | 2 |  |  | 1000 | 0.999 | 0.998
nF' | 480.0 | 1.71104 |  | DA |  | 3 |  |  | 950 | 0.999 | 0.998
ng | 435.8 | 1.71835 | [6 empty] | 900 | 0.999 | 0.998
nh | 404.7 | 1.72525 |  | 热性质 |  |  |  |  | 850 | 0.999 | 0.998
ni | 365.0 | 1.73735 |  | Thermal Properties |  |  |  |  | 800 | 0.999 | 0.998
|  |  |  | Tg(℃) |  | 649 |  |  | 700 | 0.998 | 0.997
|  |  |  | TS(℃) |  | 686 |  |  | 650 | 0.998 | 0.996
色散公式常数 |  |  |  | T1014.5(℃) |  | 601 |  |  | 600 | 0.997 | 0.995
Constants of Dispersion |  |  |  | T1013(℃) |  | 629 |  |  | 550 | 0.997 | 0.995
Formula |  |  |  | T107.6(℃) |  | 738 |  |  | 500 | 0.997 | 0.994
A0 | 2.8274056 |  |  | α20/120℃(10-7/K) |  | 83 |  |  | 480 | 0.996 | 0.992
A1 | -0.011383462 |  |  | α100/300℃(10-7/K) |  | 94 |  |  | 460 | 0.994 | 0.989
A2 | 0.021720871 |  |  | λ(W/m·K) |  |  |  |  | 440 | 0.993 | 0.987
A3 | 0.00038598574 | [7 empty] | 420 | 0.991 | 0.982
A4 | 1.3185783e-05 |  |  | 机械性质 |  |  |  |  | 400 | 0.983 | 0.967
A5 | 6.8378313e-07 |  |  | Mechanical Properties |  |  |  |  | 390 | 0.973 | 0.947
|  |  |  | HK(107Pa) |  | 576 |  |  | 380 | 0.954 | 0.910
相对部分色散偏离 |  |  |  | FA |  | 175 |  |  | 370 | 0.909 | 0.826
基准线的值 |  |  |  | E(107Pa) |  | 9644 |  |  | 360 | 0.807 | 0.652
Deviation of Relative Partial |  |  |  | G(107Pa) |  | 3745 |  |  | 350 | 0.589 | 0.347
Dispersions ΔP from |  |  |  | μ |  | 0.288 |  |  | 340 | 0.239 | 0.057
the“Normal Line” |  |  |  | B(10-12/Pa) |  | 1.58 |  |  | 330
ΔPF，e | -0.0005 | [7 empty] | 320
ΔPg，F | -0.0040 |  |  | 折射率温度系数常数 |  |  |  |  | 310
|  |  |  | Constants of dn/dt |  |  |  |  | 300
|  |  |  | D0 |  | -2.02e-06 |  |  | 290
|  |  |  | D1 |  | 1.89e-08 |  |  | 280
其他性质 |  |  |  | D2 |  | -1.3e-10
Other Properties |  |  |  | E0 |  | 4.46e-07
ρ(g/cm3) | 3.82 |  |  | E1 |  | 1.77e-10
|  |  |  | λTK(μm) |  | 0.281
折射率温度系数 | [8 empty] | 着色度
Temperature Coefficients of Refractive Index | [8 empty] | Coloration Code
Rang of |  | dn/dt relative（10-6/℃） | [6 empty] | λ80/λ5 | 38/34
Temperature |  | t | C' | d | e | F' | g
-40~-20 |  | 0.0 | 0.3 | 0.5 | 0.8 | 0.9 | 1.5
-20~0 |  | -0.1 | 0.8 | 1.2 | 1.3 | 1.4 | 2.3
0~20 |  | 0.5 | 1.2 | 1.4 | 1.6 | 2.0 | 2.6
20~40 |  | 0.8 | 1.2 | 1.4 | 1.5 | 2.3 | 2.8
40~60 |  | 1.0 | 1.4 | 1.4 | 1.6 | 2.4 | 2.9
60~80 |  | 1.1 | 1.3 | 1.4 | 1.7 | 2.5 | 3.0

## H-LaF52S
赛林斯光学玻璃数据库
Salience Optical Glass Products Database
H-LaF52S 786442 |  |  |  |  | nd= | 1.78590 | υd= | 44.2 | nF-nC= | 0.01778 |  | 备注
[5 empty] | ne= | 1.79013 | υe= | 43.92 | nF'-nC'= | 0.01799 |  | Note
折射率 |  |  |  | 相对部分色散 |  |  |  |  | 内透射比
Refractive Indices |  |  |  | Relative Partial Dispersions |  |  |  |  | Internal Transmittance
| λ(nm) |  |  | Pd,C | 0.2987 | P'd,C' | 0.249 |  | λ(nm) | τ5mm | τ10mm
nt | 1014.0 | 1.76701 |  | Pe,d | 0.2379 | P' e,d | 0.2351 |  | 2400 | 0.760 | 0.580
nr | 706.5 | 1.77762 |  | Pg,F | 0.5591 | P'g,F' | 0.4947 |  | 2200 | 0.880 | 0.770
nC | 656.3 | 1.78059 | [6 empty] | 2000 | 0.968 | 0.937
nC' | 643.8 | 1.78142 |  | 化学稳定性 |  |  |  |  | 1800 | 0.978 | 0.956
nHe-Ne | 632.8 | 1.78221 |  | Chemical Properties |  |  |  |  | 1600 | 0.992 | 0.985
nD | 589.3 | 1.78574 |  |  |  | Grade |  |  | 1400 | 0.997 | 0.995
nd | 587.6 | 1.78590 |  | RC(S) |  | 1 |  |  | 1200 | 0.999 | 0.998
ne | 546.1 | 1.79013 |  | RA(S) |  | 3 |  |  | 1060 | 0.999 | 0.998
nF | 486.1 | 1.79837 |  | DW |  | 1 |  |  | 1000 | 0.999 | 0.998
nF' | 480.0 | 1.79941 |  | DA |  | 2 |  |  | 950 | 0.999 | 0.998
ng | 435.8 | 1.80831 | [6 empty] | 900 | 0.999 | 0.998
nh | 404.7 | 1.81684 |  | 热性质 |  |  |  |  | 850 | 0.999 | 0.998
ni | 365.0 | 1.83164 |  | Thermal Properties |  |  |  |  | 800 | 0.998 | 0.996
|  |  |  | Tg(℃) |  | 605 |  |  | 700 | 0.995 | 0.990
|  |  |  | TS(℃) |  | 633 |  |  | 650 | 0.994 | 0.989
色散公式常数 |  |  |  | T1014.5(℃) |  | 558 |  |  | 600 | 0.994 | 0.988
Constants of Dispersion |  |  |  | T1013(℃) |  | 584 |  |  | 550 | 0.994 | 0.988
Formula |  |  |  | T107.6(℃) |  | 686 |  |  | 500 | 0.992 | 0.984
A0 | 3.1086885 |  |  | α20/120℃(10-7/K) |  | 56 |  |  | 480 | 0.990 | 0.980
A1 | -0.01358099 |  |  | α100/300℃(10-7/K) |  | 66 |  |  | 460 | 0.988 | 0.976
A2 | 0.027901619 |  |  | λ(W/m·K) |  |  |  |  | 440 | 0.984 | 0.969
A3 | 0.00046009492 | [7 empty] | 420 | 0.978 | 0.957
A4 | 3.2081147e-05 |  |  | 机械性质 |  |  |  |  | 400 | 0.964 | 0.929
A5 | -2.8145893e-07 |  |  | Mechanical Properties |  |  |  |  | 390 | 0.949 | 0.900
|  |  |  | HK(107Pa) |  | 668 |  |  | 380 | 0.927 | 0.860
相对部分色散偏离 |  |  |  | FA |  |  |  |  | 370 | 0.890 | 0.790
基准线的值 |  |  |  | E(107Pa) |  | 11290 |  |  | 360 | 0.840 | 0.700
Deviation of Relative Partial |  |  |  | G(107Pa) |  | 4350 |  |  | 350 | 0.760 | 0.580
Dispersions ΔP from |  |  |  | μ |  | 0.297 |  |  | 340 | 0.660 | 0.430
the“Normal Line” |  |  |  | B(10-12/Pa) |  |  |  |  | 330 | 0.490 | 0.240
ΔPF，e | -0.0021 | [7 empty] | 320 | 0.240 | 0.060
ΔPg，F | -0.0113 |  |  | 折射率温度系数常数 |  |  |  |  | 310
|  |  |  | Constants of dn/dt |  |  |  |  | 300
|  |  |  | D0 |  | 7.56e-06 |  |  | 290
|  |  |  | D1 |  | 1.95e-08 |  |  | 280
其他性质 |  |  |  | D2 |  | -5.14e-11
Other Properties |  |  |  | E0 |  | 6.79e-07
ρ(g/cm3) | 4.37 |  |  | E1 |  | 7.1e-10
|  |  |  | λTK(μm) |  | 0.233
折射率温度系数 | [8 empty] | 着色度
Temperature Coefficients of Refractive Index | [8 empty] | Coloration Code
Rang of |  | dn/dt relative（10-6/℃） | [6 empty] | λ80/λ5 | 40/32
Temperature |  | t | C' | d | e | F' | g
-40~-20 |  | 5.8 | 6.1 | 6.6 | 7.3 | 8.1 | 8.5
-20~0 |  | 6.3 | 6.7 | 7.4 | 7.8 | 8.3 | 8.9
0~20 |  | 6.6 | 7.5 | 7.6 | 7.9 | 8.5 | 9.5
20~40 |  | 6.6 | 7.6 | 7.8 | 7.9 | 9.2 | 9.6
40~60 |  | 6.7 | 8.1 | 8.3 | 8.4 | 9.3 | 10.3
60~80 |  | 7.2 | 8.2 | 8.3 | 8.7 | 9.6 | 10.6

## H-LaF53S
赛林斯光学玻璃数据库
Salience Optical Glass Products Database
H-LaF53S 743492 |  |  |  |  | nd= | 1.74330 | υd= | 49.23 | nF-nC= | 0.0151 |  | 备注
[5 empty] | ne= | 1.74690 | υe= | 48.98 | nF'-nC'= | 0.01525 |  | Note
折射率 |  |  |  | 相对部分色散 |  |  |  |  | 内透射比
Refractive Indices |  |  |  | Relative Partial Dispersions |  |  |  |  | Internal Transmittance
| λ(nm) |  |  | Pd,C | 0.302 | P'd,C' | 0.2518 |  | λ(nm) | τ5mm | τ10mm
nt | 1014.0 | 1.72681 |  | Pe,d | 0.2384 | P' e,d | 0.2361 |  | 2400 | 0.800 | 0.640
nr | 706.5 | 1.73616 |  | Pg,F | 0.551 | P'g,F' | 0.4885 |  | 2200 | 0.939 | 0.881
nC | 656.3 | 1.73874 | [6 empty] | 2000 | 0.976 | 0.952
nC' | 643.8 | 1.73946 |  | 化学稳定性 |  |  |  |  | 1800 | 0.989 | 0.979
nHe-Ne | 632.8 | 1.74014 |  | Chemical Properties |  |  |  |  | 1600 | 0.996 | 0.992
nD | 589.3 | 1.74317 |  |  |  | Grade |  |  | 1400 | 0.998 | 0.996
nd | 587.6 | 1.74330 |  | RC(S) |  | 1 |  |  | 1200 | 0.998 | 0.997
ne | 546.1 | 1.74690 |  | RA(S) |  | 3 |  |  | 1060 | 0.999 | 0.998
nF | 486.1 | 1.75384 |  | DW |  | 1 |  |  | 1000 | 0.999 | 0.998
nF' | 480.0 | 1.75471 |  | DA |  | 3 |  |  | 950 | 0.999 | 0.998
ng | 435.8 | 1.76216 | [6 empty] | 900 | 0.999 | 0.997
nh | 404.7 | 1.76915 |  | 热性质 |  |  |  |  | 850 | 0.998 | 0.996
ni | 365.0 | 1.78119 |  | Thermal Properties |  |  |  |  | 800 | 0.998 | 0.995
|  |  |  | Tg(℃) |  | 590 |  |  | 700 | 0.997 | 0.994
|  |  |  | TS(℃) |  | 621 |  |  | 650 | 0.997 | 0.993
色散公式常数 |  |  |  | T1014.5(℃) |  | 550 |  |  | 600 | 0.997 | 0.993
Constants of Dispersion |  |  |  | T1013(℃) |  | 582 |  |  | 550 | 0.997 | 0.993
Formula |  |  |  | T107.6(℃) |  | 682 |  |  | 500 | 0.995 | 0.990
A0 | 2.9676517 |  |  | α20/120℃(10-7/K) |  | 58 |  |  | 480 | 0.993 | 0.987
A1 | -0.010909899 |  |  | α100/300℃(10-7/K) |  | 73 |  |  | 460 | 0.992 | 0.984
A2 | 0.026545531 |  |  | λ(W/m·K) |  |  |  |  | 440 | 0.988 | 0.977
A3 | -0.00051595225 | [7 empty] | 420 | 0.985 | 0.970
A4 | 0.0001244929 |  |  | 机械性质 |  |  |  |  | 400 | 0.978 | 0.956
A5 | -5.1633775e-06 |  |  | Mechanical Properties |  |  |  |  | 390 | 0.970 | 0.940
|  |  |  | HK(107Pa) |  | 698 |  |  | 380 | 0.954 | 0.910
相对部分色散偏离 |  |  |  | FA |  | 104 |  |  | 370 | 0.930 | 0.860
基准线的值 |  |  |  | E(107Pa) |  | 10678 |  |  | 360 | 0.880 | 0.780
Deviation of Relative Partial |  |  |  | G(107Pa) |  | 4084 |  |  | 350 | 0.810 | 0.650
Dispersions ΔP from |  |  |  | μ |  | 0.307 |  |  | 340 | 0.710 | 0.500
the“Normal Line” |  |  |  | B(10-12/Pa) |  |  |  |  | 330 | 0.570 | 0.320
ΔPF，e | -0.0032 | [7 empty] | 320 | 0.410 | 0.170
ΔPg，F | -0.0109 |  |  | 折射率温度系数常数 |  |  |  |  | 310 | 0.250 | 0.060
|  |  |  | Constants of dn/dt |  |  |  |  | 300 | 0.100 | 0.010
|  |  |  | D0 |  | 7.84e-06 |  |  | 290
|  |  |  | D1 |  | 1.78e-08 |  |  | 280
其他性质 |  |  |  | D2 |  | -1.78e-11
Other Properties |  |  |  | E0 |  | 6.13e-07
ρ(g/cm3) | 4.14 |  |  | E1 |  | 7.28e-10
|  |  |  | λTK(μm) |  | 0.217
折射率温度系数 | [8 empty] | 着色度
Temperature Coefficients of Refractive Index | [8 empty] | Coloration Code
Rang of |  | dn/dt relative（10-6/℃） | [6 empty] | λ80/λ5 | 38/30
Temperature |  | t | C' | d | e | F' | g
-40~-20 |  | 5.9 | 6.8 | 7.3 | 7.6 | 7.9 | 8.1
-20~0 |  | 6.5 | 6.8 | 7.3 | 7.4 | 7.8 | 8.4
0~20 |  | 6.5 | 6.6 | 6.8 | 7.2 | 8.1 | 9.0
20~40 |  | 6.5 | 7.4 | 7.8 | 8.0 | 8.7 | 9.3
40~60 |  | 6.7 | 7.5 | 7.8 | 8.0 | 8.6 | 9.2
60~80 |  | 6.9 | 7.6 | 8.0 | 8.4 | 8.9 | 9.6

## H-LaF54S
赛林斯光学玻璃数据库
Salience Optical Glass Products Database
H-LaF54S 800422 |  |  |  |  | nd= | 1.79952 | υd= | 42.24 | nF-nC= | 0.01893 |  | 备注
[5 empty] | ne= | 1.80401 | υe= | 41.98 | nF'-nC'= | 0.01915 |  | Note
折射率 |  |  |  | 相对部分色散 |  |  |  |  | 内透射比
Refractive Indices |  |  |  | Relative Partial Dispersions |  |  |  |  | Internal Transmittance
| λ(nm) |  |  | Pd,C | 0.2985 | P'd,C' | 0.2486 |  | λ(nm) | τ5mm | τ10mm
nt | 1014.0 | 1.77964 |  | Pe,d | 0.2372 | P' e,d | 0.2345 |  | 2400 | 0.850 | 0.730
nr | 706.5 | 1.79071 |  | Pg,F | 0.5679 | P'g,F' | 0.5034 |  | 2200 | 0.960 | 0.921
nC | 656.3 | 1.79387 | [6 empty] | 2000 | 0.984 | 0.969
nC' | 643.8 | 1.79476 |  | 化学稳定性 |  |  |  |  | 1800 | 0.995 | 0.990
nHe-Ne | 632.8 | 1.79560 |  | Chemical Properties |  |  |  |  | 1600 | 0.998 | 0.996
nD | 589.3 | 1.79934 |  |  |  | Grade |  |  | 1400 | 0.999 | 0.998
nd | 587.6 | 1.79952 |  | RC(S) |  | 1 |  |  | 1200 | 0.999 | 0.998
ne | 546.1 | 1.80401 |  | RA(S) |  | 3 |  |  | 1060 | 0.998 | 0.997
nF | 486.1 | 1.81280 |  | DW |  | 1 |  |  | 1000 | 0.998 | 0.997
nF' | 480.0 | 1.81391 |  | DA |  | 2 |  |  | 950 | 0.998 | 0.996
ng | 435.8 | 1.82355 | [6 empty] | 900 | 0.998 | 0.996
nh | 404.7 | 1.83271 |  | 热性质 |  |  |  |  | 850 | 0.998 | 0.996
ni | 365.0 | 1.84881 |  | Thermal Properties |  |  |  |  | 800 | 0.998 | 0.997
|  |  |  | Tg(℃) |  | 602 |  |  | 700 | 0.998 | 0.997
|  |  |  | TS(℃) |  | 630 |  |  | 650 | 0.998 | 0.997
色散公式常数 |  |  |  | T1014.5(℃) |  | 559 |  |  | 600 | 0.998 | 0.996
Constants of Dispersion |  |  |  | T1013(℃) |  | 587 |  |  | 550 | 0.997 | 0.995
Formula |  |  |  | T107.6(℃) |  | 687 |  |  | 500 | 0.997 | 0.994
A0 | 3.144702 |  |  | α20/120℃(10-7/K) |  | 59 |  |  | 480 | 0.996 | 0.993
A1 | -0.010105906 |  |  | α100/300℃(10-7/K) |  | 70 |  |  | 460 | 0.995 | 0.991
A2 | 0.034309697 |  |  | λ(W/m·K) |  |  |  |  | 440 | 0.992 | 0.985
A3 | -0.00083312791 | [7 empty] | 420 | 0.987 | 0.974
A4 | 0.00021700843 |  |  | 机械性质 |  |  |  |  | 400 | 0.974 | 0.949
A5 | -8.701479e-06 |  |  | Mechanical Properties |  |  |  |  | 390 | 0.961 | 0.924
|  |  |  | HK(107Pa) |  | 698 |  |  | 380 | 0.949 | 0.900
相对部分色散偏离 |  |  |  | FA |  | 104 |  |  | 370 | 0.900 | 0.810
基准线的值 |  |  |  | E(107Pa) |  | 11076 |  |  | 360 | 0.820 | 0.680
Deviation of Relative Partial |  |  |  | G(107Pa) |  | 4249 |  |  | 350 | 0.680 | 0.460
Dispersions ΔP from |  |  |  | μ |  | 0.303 |  |  | 340 | 0.380 | 0.150
the“Normal Line” |  |  |  | B(10-12/Pa) |  |  |  |  | 330 | 0.080 | 0.010
ΔPF，e | -0.0022 | [7 empty] | 320
ΔPg，F | -0.0059 |  |  | 折射率温度系数常数 |  |  |  |  | 310
|  |  |  | Constants of dn/dt |  |  |  |  | 300
|  |  |  | D0 |  | 6.31e-06 |  |  | 290
|  |  |  | D1 |  | 2.13e-08 |  |  | 280
其他性质 |  |  |  | D2 |  | 9.75e-11
Other Properties |  |  |  | E0 |  | 1.02e-06
ρ(g/cm3) | 4.46 |  |  | E1 |  | 2.29e-10
|  |  |  | λTK(μm) |  | 0.077
折射率温度系数 | [8 empty] | 着色度
Temperature Coefficients of Refractive Index | [8 empty] | Coloration Code
Rang of |  | dn/dt relative（10-6/℃） | [6 empty] | λ80/λ5 | 40/34
Temperature |  | t | C' | d | e | F' | g
-40~-20 |  | 6.0 | 7.0 | 7.3 | 7.6 | 8.1 | 9.1
-20~0 |  | 6.0 | 7.0 | 7.2 | 7.4 | 8.7 | 9.1
0~20 |  | 5.9 | 7.1 | 7.2 | 7.7 | 8.4 | 9.1
20~40 |  | 6.2 | 7.3 | 8.0 | 8.2 | 8.5 | 9.3
40~60 |  | 6.8 | 7.5 | 8.5 | 8.7 | 9.3 | 10.0
60~80 |  | 7.4 | 8.1 | 8.6 | 9.1 | 9.9 | 11.1

## H-LaF54A
赛林斯光学玻璃数据库
Salience Optical Glass Products Database
H-LaF54A 800422 |  |  |  |  | nd= | 1.79952 | υd= | 42.24 | nF-nC= | 0.01893 |  | 备注
[5 empty] | ne= | 1.80401 | υe= | 41.98 | nF'-nC'= | 0.01915 |  | Note
折射率 |  |  |  | 相对部分色散 |  |  |  |  | 内透射比
Refractive Indices |  |  |  | Relative Partial Dispersions |  |  |  |  | Internal Transmittance
| λ(nm) |  |  | Pd,C | 0.2985 | P'd,C' | 0.2486 |  | λ(nm) | τ5mm | τ10mm
nt | 1014.0 | 1.77964 |  | Pe,d | 0.2372 | P' e,d | 0.2345 |  | 2400 | 0.850 | 0.730
nr | 706.5 | 1.79071 |  | Pg,F | 0.5679 | P'g,F' | 0.5034 |  | 2200 | 0.960 | 0.921
nC | 656.3 | 1.79387 | [6 empty] | 2000 | 0.984 | 0.969
nC' | 643.8 | 1.79476 |  | 化学稳定性 |  |  |  |  | 1800 | 0.995 | 0.990
nHe-Ne | 632.8 | 1.79560 |  | Chemical Properties |  |  |  |  | 1600 | 0.998 | 0.996
nD | 589.3 | 1.79934 |  |  |  | Grade |  |  | 1400 | 0.999 | 0.998
nd | 587.6 | 1.79952 |  | RC(S) |  | 1 |  |  | 1200 | 0.999 | 0.998
ne | 546.1 | 1.80401 |  | RA(S) |  | 3 |  |  | 1060 | 0.998 | 0.997
nF | 486.1 | 1.81280 |  | DW |  | 1 |  |  | 1000 | 0.998 | 0.997
nF' | 480.0 | 1.81391 |  | DA |  | 2 |  |  | 950 | 0.998 | 0.996
ng | 435.8 | 1.82355 | [6 empty] | 900 | 0.998 | 0.996
nh | 404.7 | 1.83271 |  | 热性质 |  |  |  |  | 850 | 0.998 | 0.996
ni | 365.0 | 1.84881 |  | Thermal Properties |  |  |  |  | 800 | 0.998 | 0.997
|  |  |  | Tg(℃) |  | 664 |  |  | 700 | 0.998 | 0.997
|  |  |  | TS(℃) |  | 699 |  |  | 650 | 0.998 | 0.997
色散公式常数 |  |  |  | T1014.5(℃) |  |  |  |  | 600 | 0.998 | 0.996
Constants of Dispersion |  |  |  | T1013(℃) |  |  |  |  | 550 | 0.997 | 0.995
Formula |  |  |  | T107.6(℃) |  |  |  |  | 500 | 0.997 | 0.994
A0 | 3.144702 |  |  | α20/120℃(10-7/K) |  | 63 |  |  | 480 | 0.996 | 0.993
A1 | -0.010105906 |  |  | α100/300℃(10-7/K) |  | 78 |  |  | 460 | 0.995 | 0.991
A2 | 0.034309697 |  |  | λ(W/m·K) |  |  |  |  | 440 | 0.992 | 0.985
A3 | -0.00083312791 | [7 empty] | 420 | 0.987 | 0.974
A4 | 0.00021700843 |  |  | 机械性质 |  |  |  |  | 400 | 0.974 | 0.949
A5 | -8.701479e-06 |  |  | Mechanical Properties |  |  |  |  | 390 | 0.961 | 0.924
|  |  |  | HK(107Pa) |  | 698 |  |  | 380 | 0.949 | 0.900
相对部分色散偏离 |  |  |  | FA |  | 104 |  |  | 370 | 0.900 | 0.810
基准线的值 |  |  |  | E(107Pa) |  | 11076 |  |  | 360 | 0.820 | 0.680
Deviation of Relative Partial |  |  |  | G(107Pa) |  | 4249 |  |  | 350 | 0.680 | 0.460
Dispersions ΔP from |  |  |  | μ |  | 0.303 |  |  | 340 | 0.380 | 0.150
the“Normal Line” |  |  |  | B(10-12/Pa) |  |  |  |  | 330 | 0.080 | 0.010
ΔPF，e | -0.0022 | [7 empty] | 320
ΔPg，F | -0.0059 |  |  | 折射率温度系数常数 |  |  |  |  | 310
|  |  |  | Constants of dn/dt |  |  |  |  | 300
|  |  |  | D0 |  | 6.31e-06 |  |  | 290
|  |  |  | D1 |  | 2.13e-08 |  |  | 280
其他性质 |  |  |  | D2 |  | 9.75e-11
Other Properties |  |  |  | E0 |  | 1.02e-06
ρ(g/cm3) | 4.23 |  |  | E1 |  | 2.29e-10
|  |  |  | λTK(μm) |  | 0.077
折射率温度系数 | [8 empty] | 着色度
Temperature Coefficients of Refractive Index | [8 empty] | Coloration Code
Rang of |  | dn/dt relative（10-6/℃） | [6 empty] | λ80/λ5 | 40/34
Temperature |  | t | C' | d | e | F' | g
-40~-20 |  | 6.0 | 7.0 | 7.3 | 7.6 | 8.1 | 9.1
-20~0 |  | 6.0 | 7.0 | 7.2 | 7.4 | 8.7 | 9.1
0~20 |  | 5.9 | 7.1 | 7.2 | 7.7 | 8.4 | 9.1
20~40 |  | 6.2 | 7.3 | 8.0 | 8.2 | 8.5 | 9.3
40~60 |  | 6.8 | 7.5 | 8.5 | 8.7 | 9.3 | 10.0
60~80 |  | 7.4 | 8.1 | 8.6 | 9.1 | 9.9 | 11.1

## H-LaF62S
赛林斯光学玻璃数据库
Salience Optical Glass Products Database
H-LaF62S 720437 |  |  |  |  | nd= | 1.72000 | υd= | 43.69 | nF-nC= | 0.01648 |  | 备注
[5 empty] | ne= | 1.72391 | υe= | 43.4 | nF'-nC'= | 0.01668 |  | Note
折射率 |  |  |  | 相对部分色散 |  |  |  |  | 内透射比
Refractive Indices |  |  |  | Relative Partial Dispersions |  |  |  |  | Internal Transmittance
| λ(nm) |  |  | Pd,C | 0.2967 | P'd,C' | 0.247 |  | λ(nm) | τ5mm | τ10mm
nt | 1014.0 |  |  | Pe,d | 0.2373 | P' e,d | 0.2344 |  | 2400 | 0.944 | 0.892
nr | 706.5 | 1.71238 |  | Pg,F | 0.5698 | P'g,F' | 0.5048 |  | 2200 | 0.979 | 0.959
nC | 656.3 | 1.71511 | [6 empty] | 2000 | 0.990 | 0.980
nC' | 643.8 | 1.71588 |  | 化学稳定性 |  |  |  |  | 1800 | 0.995 | 0.991
nHe-Ne | 632.8 | 1.71660 |  | Chemical Properties |  |  |  |  | 1600 | 0.999 | 0.998
nD | 589.3 | 1.71985 |  |  |  | Grade |  |  | 1400 | 0.999 | 0.998
nd | 587.6 | 1.72000 |  | RC(S) |  | 1 |  |  | 1200 | 0.999 | 0.998
ne | 546.1 | 1.72391 |  | RA(S) |  | 3 |  |  | 1060 | 0.999 | 0.998
nF | 486.1 | 1.73159 |  | DW |  | 1 |  |  | 1000 | 0.999 | 0.998
nF' | 480.0 | 1.73256 |  | DA |  | 3 |  |  | 950 | 0.999 | 0.998
ng | 435.8 | 1.74098 | [6 empty] | 900 | 0.999 | 0.998
nh | 404.7 | 1.74900 |  | 热性质 |  |  |  |  | 850 | 0.998 | 0.997
ni | 365.0 | 1.76330 |  | Thermal Properties |  |  |  |  | 800 | 0.998 | 0.996
|  |  |  | Tg(℃) |  | 584 |  |  | 700 | 0.997 | 0.994
|  |  |  | TS(℃) |  | 637 |  |  | 650 | 0.996 | 0.993
色散公式常数 |  |  |  | T1014.5(℃) |  | 538 |  |  | 600 | 0.996 | 0.993
Constants of Dispersion |  |  |  | T1013(℃) |  | 576 |  |  | 550 | 0.996 | 0.992
Formula |  |  |  | T107.6(℃) |  |  |  |  | 500 | 0.993 | 0.986
A0 | 2.8876161 |  |  | α20/120℃(10-7/K) |  | 73 |  |  | 480 | 0.991 | 0.982
A1 | -0.011322406 |  |  | α100/300℃(10-7/K) |  | 88 |  |  | 460 | 0.988 | 0.976
A2 | 0.023462066 |  |  | λ(W/m·K) |  |  |  |  | 440 | 0.983 | 0.967
A3 | 0.00087915578 | [7 empty] | 420 | 0.975 | 0.951
A4 | -3.9372724e-05 |  |  | 机械性质 |  |  |  |  | 400 | 0.951 | 0.905
A5 | 4.4353174e-06 |  |  | Mechanical Properties |  |  |  |  | 390 | 0.925 | 0.856
|  |  |  | HK(107Pa) |  | 578 |  |  | 380 | 0.880 | 0.770
相对部分色散偏离 |  |  |  | FA |  |  |  |  | 370 | 0.790 | 0.630
基准线的值 |  |  |  | E(107Pa) |  | 10143 |  |  | 360 | 0.620 | 0.390
Deviation of Relative Partial |  |  |  | G(107Pa) |  | 3925 |  |  | 350 | 0.360 | 0.130
Dispersions ΔP from |  |  |  | μ |  | 0.292 |  |  | 340 | 0.090 | 0.010
the“Normal Line” |  |  |  | B(10-12/Pa) |  |  |  |  | 330
ΔPF，e | 0.0002 | [7 empty] | 320
ΔPg，F | -0.0015 |  |  | 折射率温度系数常数 |  |  |  |  | 310
|  |  |  | Constants of dn/dt |  |  |  |  | 300
|  |  |  | D0 |  | 3.69e-06 |  |  | 290
|  |  |  | D1 |  | 1.78e-08 |  |  | 280
其他性质 |  |  |  | D2 |  | -1.65e-10
Other Properties |  |  |  | E0 |  | 7.29e-07
ρ(g/cm3) | 3.89 |  |  | E1 |  | 1.87e-10
|  |  |  | λTK(μm) |  | 0.206
折射率温度系数 | [8 empty] | 着色度
Temperature Coefficients of Refractive Index | [8 empty] | Coloration Code
Rang of |  | dn/dt relative（10-6/℃） | [6 empty] | λ80/λ5 | 40/35
Temperature |  | t | C' | d | e | F' | g
-40~-20 |  | 3.1 | 3.6 | 3.9 | 4.1 | 4.8 | 5.5
-20~0 |  | 3.6 | 4.1 | 4.4 | 4.9 | 5.7 | 6.0
0~20 |  | 4.0 | 4.7 | 5.1 | 5.3 | 5.9 | 6.7
20~40 |  | 4.1 | 4.8 | 5.1 | 5.4 | 5.9 | 6.7
40~60 |  | 4.1 | 4.8 | 5.1 | 5.5 | 5.9 | 6.8
60~80 |  | 4.1 | 4.8 | 5.1 | 5.5 | 6.0 | 6.8

## H-LaK1S
赛林斯光学玻璃数据库
Salience Optical Glass Products Database
H-LaK1S 660574 |  |  |  |  | nd= | 1.65950 | υd= | 57.35 | nF-nC= | 0.0115 |  | 备注
[5 empty] | ne= | 1.66224 | υe= | 57.09 | nF'-nC'= | 0.0116 |  | Note
折射率 |  |  |  | 相对部分色散 |  |  |  |  | 内透射比
Refractive Indices |  |  |  | Relative Partial Dispersions |  |  |  |  | Internal Transmittance
| λ(nm) |  |  | Pd,C | 0.3043 | P'd,C' | 0.2534 |  | λ(nm) | τ5mm | τ10mm
nt | 1014.0 | 1.64671 |  | Pe,d | 0.2383 | P' e,d | 0.2362 |  | 2400 | 0.890 | 0.790
nr | 706.5 | 1.65403 |  | Pg,F | 0.5443 | P'g,F' | 0.4828 |  | 2200 | 0.966 | 0.933
nC | 656.3 | 1.65600 | [6 empty] | 2000 | 0.990 | 0.981
nC' | 643.8 | 1.65656 |  | 化学稳定性 |  |  |  |  | 1800 | 0.997 | 0.994
nHe-Ne | 632.8 | 1.65708 |  | Chemical Properties |  |  |  |  | 1600 | 0.999 | 0.998
nD | 589.3 | 1.65940 |  |  |  | Grade |  |  | 1400 | 0.999 | 0.998
nd | 587.6 | 1.65950 |  | RC(S) |  | 1 |  |  | 1200 | 0.999 | 0.998
ne | 546.1 | 1.66224 |  | RA(S) |  | 3 |  |  | 1060 | 0.999 | 0.998
nF | 486.1 | 1.66750 |  | DW |  | 3 |  |  | 1000 | 0.999 | 0.998
nF' | 480.0 | 1.66816 |  | DA |  | 6 |  |  | 950 | 0.999 | 0.998
ng | 435.8 | 1.67376 | [6 empty] | 900 | 0.999 | 0.998
nh | 404.7 | 1.67896 |  | 热性质 |  |  |  |  | 850 | 0.998 | 0.996
ni | 365.0 | 1.68783 |  | Thermal Properties |  |  |  |  | 800 | 0.996 | 0.992
|  |  |  | Tg(℃) |  | 655 |  |  | 700 | 0.995 | 0.991
|  |  |  | TS(℃) |  | 683 |  |  | 650 | 0.995 | 0.990
色散公式常数 |  |  |  | T1014.5(℃) |  | 601 |  |  | 600 | 0.995 | 0.990
Constants of Dispersion |  |  |  | T1013(℃) |  | 629 |  |  | 550 | 0.995 | 0.990
Formula |  |  |  | T107.6(℃) |  | 739 |  |  | 500 | 0.994 | 0.989
A0 | 2.7043246 |  |  | α20/120℃(10-7/K) |  | 80 |  |  | 480 | 0.993 | 0.987
A1 | -0.010006779 |  |  | α100/300℃(10-7/K) |  | 87 |  |  | 460 | 0.992 | 0.985
A2 | 0.018102254 |  |  | λ(W/m·K) |  |  |  |  | 440 | 0.991 | 0.983
A3 | -2.1649488e-05 | [7 empty] | 420 | 0.990 | 0.981
A4 | 3.8150748e-05 |  |  | 机械性质 |  |  |  |  | 400 | 0.987 | 0.974
A5 | -1.5787442e-06 |  |  | Mechanical Properties |  |  |  |  | 390 | 0.983 | 0.966
|  |  |  | HK(107Pa) |  | 560 |  |  | 380 | 0.976 | 0.952
相对部分色散偏离 |  |  |  | FA |  | 176 |  |  | 370 | 0.963 | 0.927
基准线的值 |  |  |  | E(107Pa) |  | 8873 |  |  | 360 | 0.939 | 0.880
Deviation of Relative Partial |  |  |  | G(107Pa) |  | 3463 |  |  | 350 | 0.901 | 0.810
Dispersions ΔP from |  |  |  | μ |  | 0.281 |  |  | 340 | 0.840 | 0.700
the“Normal Line” |  |  |  | B(10-12/Pa) |  | 1.45 |  |  | 330 | 0.740 | 0.550
ΔPF，e | -0.0010 | [7 empty] | 320 | 0.620 | 0.380
ΔPg，F | -0.0037 |  |  | 折射率温度系数常数 |  |  |  |  | 310 | 0.470 | 0.220
|  |  |  | Constants of dn/dt |  |  |  |  | 300 | 0.320 | 0.100
|  |  |  | D0 |  | -5.01e-06 |  |  | 290 | 0.200 | 0.040
|  |  |  | D1 |  | 2.49e-08 |  |  | 280
其他性质 |  |  |  | D2 |  | -4.65e-11
Other Properties |  |  |  | E0 |  | 5.72e-07
ρ(g/cm3) | 3.94 |  |  | E1 |  | -7.93e-10
|  |  |  | λTK(μm) |  | 0.06
折射率温度系数 | [8 empty] | 着色度
Temperature Coefficients of Refractive Index | [8 empty] | Coloration Code
Rang of |  | dn/dt relative（10-6/℃） | [6 empty] | λ80/λ5 | 36/29
Temperature |  | t | C' | d | e | F' | g
-40~-20 |  | -1.8 | -1.4 | -0.5 | -0.2 | -0.1 | 0.2
-20~0 |  | -1.1 | -0.8 | -0.4 | -0.3 | -0.1 | 0.1
0~20 |  | -1.1 | -0.6 | -0.4 | -0.2 | 0.0 | 0.2
20~40 |  | -0.5 | -0.1 | 0.0 | 0.2 | 0.4 | 0.8
40~60 |  | -0.2 | 0.0 | 0.0 | 0.2 | 0.6 | 1.0
60~80 |  | -0.2 | -0.1 | 0.0 | 0.2 | 0.7 | 1.2

## H-LaK2S
赛林斯光学玻璃数据库
Salience Optical Glass Products Database
H-LaK2S 692545 |  |  |  |  | nd= | 1.69211 | υd= | 54.54 | nF-nC= | 0.01269 |  | 备注
[5 empty] | ne= | 1.69514 | υe= | 54.27 | nF'-nC'= | 0.01281 |  | Note
折射率 |  |  |  | 相对部分色散 |  |  |  |  | 内透射比
Refractive Indices |  |  |  | Relative Partial Dispersions |  |  |  |  | Internal Transmittance
| λ(nm) |  |  | Pd,C | 0.3026 | P'd,C' | 0.2521 |  | λ(nm) | τ5mm | τ10mm
nt | 1014.0 | 1.67814 |  | Pe,d | 0.2388 | P' e,d | 0.2365 |  | 2400 | 0.820 | 0.673
nr | 706.5 | 1.68610 |  | Pg,F | 0.5477 | P'g,F' | 0.4856 |  | 2200 | 0.932 | 0.869
nC | 656.3 | 1.68827 | [6 empty] | 2000 | 0.975 | 0.950
nC' | 643.8 | 1.68888 |  | 化学稳定性 |  |  |  |  | 1800 | 0.988 | 0.977
nHe-Ne | 632.8 | 1.68945 |  | Chemical Properties |  |  |  |  | 1600 | 0.995 | 0.991
nD | 589.3 | 1.69200 |  |  |  | Grade |  |  | 1400 | 0.997 | 0.994
nd | 587.6 | 1.69211 |  | RC(S) |  | 1 |  |  | 1200 | 0.999 | 0.998
ne | 546.1 | 1.69514 |  | RA(S) |  | 3 |  |  | 1060 | 0.999 | 0.998
nF | 486.1 | 1.70096 |  | DW |  | 3 |  |  | 1000 | 0.999 | 0.998
nF' | 480.0 | 1.70169 |  | DA |  | 3 |  |  | 950 | 0.999 | 0.998
ng | 435.8 | 1.70791 | [6 empty] | 900 | 0.999 | 0.998
nh | 404.7 | 1.71369 |  | 热性质 |  |  |  |  | 850 | 0.999 | 0.998
ni | 365.0 | 1.72359 |  | Thermal Properties |  |  |  |  | 800 | 0.997 | 0.995
|  |  |  | Tg(℃) |  | 632 |  |  | 700 | 0.997 | 0.995
|  |  |  | TS(℃) |  | 660 |  |  | 650 | 0.997 | 0.995
色散公式常数 |  |  |  | T1014.5(℃) |  | 589 |  |  | 600 | 0.997 | 0.995
Constants of Dispersion |  |  |  | T1013(℃) |  | 612 |  |  | 550 | 0.997 | 0.995
Formula |  |  |  | T107.6(℃) |  | 710 |  |  | 500 | 0.997 | 0.994
A0 | 2.8080107 |  |  | α20/120℃(10-7/K) |  | 83 |  |  | 480 | 0.996 | 0.992
A1 | -0.010975889 |  |  | α100/300℃(10-7/K) |  | 97 |  |  | 460 | 0.995 | 0.990
A2 | 0.019781305 |  |  | λ(W/m·K) |  |  |  |  | 440 | 0.993 | 0.987
A3 | 0.0001432298 | [7 empty] | 420 | 0.991 | 0.983
A4 | 2.3919284e-05 |  |  | 机械性质 |  |  |  |  | 400 | 0.985 | 0.970
A5 | -7.8277254e-07 |  |  | Mechanical Properties |  |  |  |  | 390 | 0.977 | 0.954
|  |  |  | HK(107Pa) |  |  |  |  | 380 | 0.961 | 0.923
相对部分色散偏离 |  |  |  | FA |  | 159 |  |  | 370 | 0.928 | 0.862
基准线的值 |  |  |  | E(107Pa) |  | 9415 |  |  | 360 | 0.872 | 0.761
Deviation of Relative Partial |  |  |  | G(107Pa) |  | 3635 |  |  | 350 | 0.783 | 0.613
Dispersions ΔP from |  |  |  | μ |  | 0.295 |  |  | 340 | 0.650 | 0.422
the“Normal Line” |  |  |  | B(10-12/Pa) |  | 1.50 |  |  | 330 | 0.489 | 0.239
ΔPF，e | -0.0013 | [7 empty] | 320 | 0.319 | 0.102
ΔPg，F | -0.0051 |  |  | 折射率温度系数常数 |  |  |  |  | 310 | 0.184 | 0.034
|  |  |  | Constants of dn/dt |  |  |  |  | 300
|  |  |  | D0 |  | -5.27e-06 |  |  | 290
|  |  |  | D1 |  | 1.89e-08 |  |  | 280
其他性质 |  |  |  | D2 |  | -6.19e-11
Other Properties |  |  |  | E0 |  | 5.63e-07
ρ(g/cm3) | 3.94 |  |  | E1 |  | 8.12e-10
|  |  |  | λTK(μm) |  | 0.135
折射率温度系数 | [8 empty] | 着色度
Temperature Coefficients of Refractive Index | [8 empty] | Coloration Code
Rang of |  | dn/dt relative（10-6/℃） | [6 empty] | λ80/λ5 | 38/32
Temperature |  | t | C' | d | e | F' | g
-40~-20 |  | -1.7 | -1.4 | -1.1 | -0.8 | -0.5 | -0.4
-20~0 |  | -1.3 | -1.1 | -0.9 | -0.6 | -0.4 | -0.3
0~20 |  | -1.0 | -0.7 | -0.4 | -0.2 | 0.0 | 0.5
20~40 |  | -1.0 | -0.3 | -0.3 | -0.1 | 0.2 | 0.6
40~60 |  | -0.9 | -0.1 | -0.1 | 0.1 | 0.8 | 0.9
60~80 |  | -0.4 | -0.1 | 0.0 | 0.3 | 0.8 | 1.2

## H-LaK3S
赛林斯光学玻璃数据库
Salience Optical Glass Products Database
H-LaK3S 747510 |  |  |  |  | nd= | 1.74693 | υd= | 50.95 | nF-nC= | 0.01466 |  | 备注
[5 empty] | ne= | 1.75042 | υe= | 50.74 | nF'-nC'= | 0.01479 |  | Note
折射率 |  |  |  | 相对部分色散 |  |  |  |  | 内透射比
Refractive Indices |  |  |  | Relative Partial Dispersions |  |  |  |  | Internal Transmittance
| λ(nm) |  |  | Pd,C | 0.3022 | P'd,C' | 0.2522 |  | λ(nm) | τ5mm | τ10mm
nt | 1014.0 | 1.73074 |  | Pe,d | 0.2381 | P' e,d | 0.236 |  | 2400 | 0.820 | 0.670
nr | 706.5 | 1.73999 |  | Pg,F | 0.5471 | P'g,F' | 0.4861 |  | 2200 | 0.951 | 0.905
nC | 656.3 | 1.74250 | [6 empty] | 2000 | 0.983 | 0.966
nC' | 643.8 | 1.74320 |  | 化学稳定性 |  |  |  |  | 1800 | 0.996 | 0.992
nHe-Ne | 632.8 | 1.74386 |  | Chemical Properties |  |  |  |  | 1600 | 0.999 | 0.998
nD | 589.3 | 1.74680 |  |  |  | Grade |  |  | 1400 | 0.999 | 0.998
nd | 587.6 | 1.74693 |  | RC(S) |  | 1 |  |  | 1200 | 0.999 | 0.998
ne | 546.1 | 1.75042 |  | RA(S) |  | 3 |  |  | 1060 | 0.999 | 0.998
nF | 486.1 | 1.75716 |  | DW |  | 1 |  |  | 1000 | 0.999 | 0.998
nF' | 480.0 | 1.75799 |  | DA |  | 3 |  |  | 950 | 0.999 | 0.998
ng | 435.8 | 1.76518 | [6 empty] | 900 | 0.999 | 0.998
nh | 404.7 | 1.77193 |  | 热性质 |  |  |  |  | 850 | 0.999 | 0.998
ni | 365.0 | 1.78336 |  | Thermal Properties |  |  |  |  | 800 | 0.998 | 0.997
|  |  |  | Tg(℃) |  | 663 |  |  | 700 | 0.997 | 0.995
|  |  |  | TS(℃) |  | 689 |  |  | 650 | 0.997 | 0.995
色散公式常数 |  |  |  | T1014.5(℃) |  | 603 |  |  | 600 | 0.997 | 0.995
Constants of Dispersion |  |  |  | T1013(℃) |  | 634 |  |  | 550 | 0.997 | 0.994
Formula |  |  |  | T107.6(℃) |  | 742 |  |  | 500 | 0.994 | 0.988
A0 | 2.9836537 |  |  | α20/120℃(10-7/K) |  | 62 |  |  | 480 | 0.991 | 0.983
A1 | -0.012316383 |  |  | α100/300℃(10-7/K) |  | 74 |  |  | 460 | 0.988 | 0.977
A2 | 0.025584895 |  |  | λ(W/m·K) |  |  |  |  | 440 | 0.985 | 0.971
A3 | -0.00057081068 | [7 empty] | 420 | 0.982 | 0.965
A4 | 0.00014764802 |  |  | 机械性质 |  |  |  |  | 400 | 0.977 | 0.954
A5 | -7.5474106e-06 |  |  | Mechanical Properties |  |  |  |  | 390 | 0.971 | 0.942
|  |  |  | HK(107Pa) |  | 672 |  |  | 380 | 0.959 | 0.920
相对部分色散偏离 |  |  |  | FA |  | 110 |  |  | 370 | 0.939 | 0.881
基准线的值 |  |  |  | E(107Pa) |  | 11471 |  |  | 360 | 0.900 | 0.810
Deviation of Relative Partial |  |  |  | G(107Pa) |  | 4589 |  |  | 350 | 0.840 | 0.700
Dispersions ΔP from |  |  |  | μ |  | 0.250 |  |  | 340 | 0.720 | 0.520
the“Normal Line” |  |  |  | B(10-12/Pa) |  |  |  |  | 330 | 0.510 | 0.260
ΔPF，e | -0.0020 | [7 empty] | 320 | 0.220 | 0.050
ΔPg，F | -0.0118 |  |  | 折射率温度系数常数 |  |  |  |  | 310 | 0.030
|  |  |  | Constants of dn/dt |  |  |  |  | 300
|  |  |  | D0 |  |  |  |  | 290
|  |  |  | D1 |  |  |  |  | 280
其他性质 |  |  |  | D2
Other Properties |  |  |  | E0
ρ(g/cm3) | 4.08 |  |  | E1
λTK(μm)
折射率温度系数 | [8 empty] | 着色度
Temperature Coefficients of Refractive Index | [8 empty] | Coloration Code
Rang of |  | dn/dt relative（10-6/℃） | [6 empty] | λ70/λ5 | 38/32
Temperature |  | t | C' | d | e | F' | g
-40~-20 |  | 1.9 | 2.8 | 3.1 | 3.2 | 3.9 | 4.3
-20~0 |  | 2.7 | 3.2 | 3.9 | 4.0 | 4.4 | 4.6
0~20 |  | 2.9 | 3.6 | 4.1 | 4.5 | 4.9 | 5.3
20~40 |  | 3.5 | 4.1 | 4.2 | 4.5 | 5.2 | 5.8
40~60 |  | 4.0 | 4.5 | 4.8 | 5.1 | 5.4 | 5.9
60~80 |  | 4.4 | 4.6 | 4.8 | 5.2 | 5.7 | 8.2

## H-LaK4S
赛林斯光学玻璃数据库
Salience Optical Glass Products Database
H-LaK4S 640602 |  |  |  |  | nd= | 1.64000 | υd= | 60.2 | nF-nC= | 0.01063 |  | 备注
[5 empty] | ne= | 1.64254 | υe= | 60 | nF'-nC'= | 0.01071 |  | Note
折射率 |  |  |  | 相对部分色散 |  |  |  |  | 内透射比
Refractive Indices |  |  |  | Relative Partial Dispersions |  |  |  |  | Internal Transmittance
| λ(nm) |  |  | Pd,C | 0.3068 | P'd,C' | 0.2559 |  | λ(nm) | τ5mm | τ10mm
nt | 1014.0 | 1.62754 |  | Pe,d | 0.2387 | P' e,d | 0.2369 |  | 2400 | 0.760 | 0.580
nr | 706.5 | 1.63486 |  | Pg,F | 0.5370 | P'g,F' | 0.4771 |  | 2200 | 0.918 | 0.842
nC | 656.3 | 1.63674 | [6 empty] | 2000 | 0.975 | 0.951
nC' | 643.8 | 1.63726 |  | 化学稳定性 |  |  |  |  | 1800 | 0.990 | 0.980
nHe-Ne | 632.8 | 1.63775 |  | Chemical Properties |  |  |  |  | 1600 | 0.995 | 0.991
nD | 589.3 | 1.63990 |  |  |  | Grade |  |  | 1400 | 0.998 | 0.996
nd | 587.6 | 1.64000 |  | RC(S) |  | 1 |  |  | 1200 | 0.999 | 0.998
ne | 546.1 | 1.64254 |  | RA(S) |  | 3 |  |  | 1060 | 0.999 | 0.998
nF | 486.1 | 1.64737 |  | DW |  | 4 |  |  | 1000 | 0.999 | 0.998
nF' | 480.0 | 1.64797 |  | DA |  | 4 |  |  | 950 | 0.999 | 0.998
ng | 435.8 | 1.65308 | [6 empty] | 900 | 0.999 | 0.998
nh | 404.7 | 1.65780 |  | 热性质 |  |  |  |  | 850 | 0.999 | 0.998
ni | 365.0 | 1.66581 |  | Thermal Properties |  |  |  |  | 800 | 0.999 | 0.998
|  |  |  | Tg(℃) |  | 666 |  |  | 700 | 0.998 | 0.997
|  |  |  | TS(℃) |  | 686 |  |  | 650 | 0.998 | 0.997
色散公式常数 |  |  |  | T1014.5(℃) |  | 610 |  |  | 600 | 0.998 | 0.997
Constants of Dispersion |  |  |  | T1013(℃) |  | 639 |  |  | 550 | 0.998 | 0.996
Formula |  |  |  | T107.6(℃) |  | 735 |  |  | 500 | 0.997 | 0.995
A0 | 2.6476983 |  |  | α20/120℃(10-7/K) |  | 63 |  |  | 480 | 0.997 | 0.994
A1 | -0.01377108 |  |  | α100/300℃(10-7/K) |  | 78 |  |  | 460 | 0.995 | 0.991
A2 | 0.015665045 |  |  | λ(W/m·K) |  |  |  |  | 440 | 0.994 | 0.988
A3 | 9.8267634e-05 | [7 empty] | 420 | 0.992 | 0.984
A4 | 2.2112348e-05 |  |  | 机械性质 |  |  |  |  | 400 | 0.987 | 0.974
A5 | -1.074555e-06 |  |  | Mechanical Properties |  |  |  |  | 390 | 0.981 | 0.963
|  |  |  | HK(107Pa) |  | 634 |  |  | 380 | 0.971 | 0.943
相对部分色散偏离 |  |  |  | FA |  | 129 |  |  | 370 | 0.953 | 0.908
基准线的值 |  |  |  | E(107Pa) |  | 10903 |  |  | 360 | 0.920 | 0.847
Deviation of Relative Partial |  |  |  | G(107Pa) |  | 4236 |  |  | 350 | 0.870 | 0.760
Dispersions ΔP from |  |  |  | μ |  | 0.287 |  |  | 340 | 0.790 | 0.630
the“Normal Line” |  |  |  | B(10-12/Pa) |  | 1.99 |  |  | 330 | 0.690 | 0.470
ΔPF，e | -0.0023 | [7 empty] | 320 | 0.560 | 0.310
ΔPg，F | -0.0062 |  |  | 折射率温度系数常数 |  |  |  |  | 310 | 0.420 | 0.170
|  |  |  | Constants of dn/dt |  |  |  |  | 300 | 0.290 | 0.080
|  |  |  | D0 |  | 1.06e-06 |  |  | 290 | 0.190 | 0.040
|  |  |  | D1 |  | 1.84e-08 |  |  | 280 | 0.120 | 0.010
其他性质 |  |  |  | D2 |  | -7.4e-11
Other Properties |  |  |  | E0 |  | 2.79e-07
ρ(g/cm3) | 2.99 |  |  | E1 |  | 6.19e-10
|  |  |  | λTK(μm) |  | 0.275
折射率温度系数 | [8 empty] | 着色度
Temperature Coefficients of Refractive Index | [8 empty] | Coloration Code
Rang of |  | dn/dt relative（10-6/℃） | [6 empty] | λ70/λ5 | 36/30
Temperature |  | t | C' | d | e | F' | g
-40~-20 |  | 1.4 | 1.8 | 1.9 | 2.0 | 2.2 | 2.7
-20~0 |  | 2.0 | 2.2 | 2.3 | 2.4 | 2.4 | 3.1
0~20 |  | 2.1 | 2.2 | 2.4 | 2.7 | 2.9 | 3.2
20~40 |  | 2.2 | 2.5 | 2.6 | 2.7 | 3.3 | 3.7
40~60 |  | 2.3 | 2.8 | 3.0 | 3.1 | 3.4 | 3.7
60~80 |  | 2.5 | 2.9 | 3.0 | 3.1 | 3.4 | 3.8

## H-LaK5S
赛林斯光学玻璃数据库
Salience Optical Glass Products Database
H-LaK5S 678555 |  |  |  |  | nd= | 1.67790 | υd= | 55.52 | nF-nC= | 0.01221 |  | 备注
[5 empty] | ne= | 1.68081 | υe= | 55.31 | nF'-nC'= | 0.01231 |  | Note
折射率 |  |  |  | 相对部分色散 |  |  |  |  | 内透射比
Refractive Indices |  |  |  | Relative Partial Dispersions |  |  |  |  | Internal Transmittance
| λ(nm) |  |  | Pd,C | 0.303 | P'd,C' | 0.2526 |  | λ(nm) | τ5mm | τ10mm
nt | 1014.0 | 1.66434 |  | Pe,d | 0.2383 | P' e,d | 0.2364 |  | 2400 | 0.850 | 0.720
nr | 706.5 | 1.67210 |  | Pg,F | 0.5455 | P'g,F' | 0.485 |  | 2200 | 0.952 | 0.906
nC | 656.3 | 1.67420 | [6 empty] | 2000 | 0.983 | 0.967
nC' | 643.8 | 1.67479 |  | 化学稳定性 |  |  |  |  | 1800 | 0.994 | 0.988
nHe-Ne | 632.8 | 1.67534 |  | Chemical Properties |  |  |  |  | 1600 | 0.999 | 0.998
nD | 589.3 | 1.67779 |  |  |  | Grade |  |  | 1400 | 0.999 | 0.998
nd | 587.6 | 1.67790 |  | RC(S) |  | 1 |  |  | 1200 | 0.999 | 0.998
ne | 546.1 | 1.68081 |  | RA(S) |  | 3 |  |  | 1060 | 0.999 | 0.998
nF | 486.1 | 1.68641 |  | DW |  | 3 |  |  | 1000 | 0.999 | 0.998
nF' | 480.0 | 1.68710 |  | DA |  | 6 |  |  | 950 | 0.999 | 0.998
ng | 435.8 | 1.69307 | [6 empty] | 900 | 0.999 | 0.998
nh | 404.7 | 1.69862 |  | 热性质 |  |  |  |  | 850 | 0.999 | 0.998
ni | 365.0 | 1.70810 |  | Thermal Properties |  |  |  |  | 800 | 0.999 | 0.998
|  |  |  | Tg(℃) |  | 646 |  |  | 700 | 0.998 | 0.997
|  |  |  | TS(℃) |  | 669 |  |  | 650 | 0.997 | 0.995
色散公式常数 |  |  |  | T1014.5(℃) |  | 616 |  |  | 600 | 0.997 | 0.994
Constants of Dispersion |  |  |  | T1013(℃) |  | 632 |  |  | 550 | 0.996 | 0.993
Formula |  |  |  | T107.6(℃) |  | 722 |  |  | 500 | 0.995 | 0.991
A0 | 2.7628278 |  |  | α20/120℃(10-7/K) |  | 83 |  |  | 480 | 0.994 | 0.989
A1 | -0.011085366 |  |  | α100/300℃(10-7/K) |  | 94 |  |  | 460 | 0.993 | 0.986
A2 | 0.0190396 |  |  | λ(W/m·K) |  |  |  |  | 440 | 0.991 | 0.983
A3 | 5.1422417e-05 | [7 empty] | 420 | 0.990 | 0.980
A4 | 3.6374081e-05 |  |  | 机械性质 |  |  |  |  | 400 | 0.986 | 0.973
A5 | -1.5552597e-06 |  |  | Mechanical Properties |  |  |  |  | 390 | 0.983 | 0.966
|  |  |  | HK(107Pa) |  | 576 |  |  | 380 | 0.976 | 0.953
相对部分色散偏离 |  |  |  | FA |  | 174 |  |  | 370 | 0.964 | 0.930
基准线的值 |  |  |  | E(107Pa) |  | 9561 |  |  | 360 | 0.941 | 0.886
Deviation of Relative Partial |  |  |  | G(107Pa) |  | 3705 |  |  | 350 | 0.907 | 0.823
Dispersions ΔP from |  |  |  | μ |  | 0.290 |  |  | 340 | 0.850 | 0.720
the“Normal Line” |  |  |  | B(10-12/Pa) |  | 1.57 |  |  | 330 | 0.770 | 0.590
ΔPF，e | -0.0008 | [7 empty] | 320 | 0.660 | 0.440
ΔPg，F | -0.0056 |  |  | 折射率温度系数常数 |  |  |  |  | 310 | 0.540 | 0.290
|  |  |  | Constants of dn/dt |  |  |  |  | 300 | 0.410 | 0.170
|  |  |  | D0 |  | -3.62e-06 |  |  | 290 | 0.300 | 0.090
|  |  |  | D1 |  | 2.05e-08 |  |  | 280 | 0.190 | 0.040
其他性质 |  |  |  | D2 |  | -5.03e-11
Other Properties |  |  |  | E0 |  | 5.34e-07
ρ(g/cm3) | 3.80 |  |  | E1 |  | 1.59e-10
|  |  |  | λTK(μm) |  | 0.168
折射率温度系数 | [8 empty] | 着色度
Temperature Coefficients of Refractive Index | [8 empty] | Coloration Code
Rang of |  | dn/dt relative（10-6/℃） | [6 empty] | λ70/λ5 | 36/29
Temperature |  | t | C' | d | e | F' | g
-40~-20 |  | -1.0 | 0.3 | -0.1 | 0.5 | 0.5 | 0.5
-20~0 |  | -0.6 | 0.3 | -0.1 | 0.3 | 1.1 | 1.1
0~20 |  | 0.0 | 0.1 | 0.1 | 0.5 | 0.8 | 1.2
20~40 |  | 0.1 | 0.2 | 0.9 | 0.9 | 1.6 | 1.6
40~60 |  | 0.1 | 0.5 | 0.8 | 1.0 | 1.4 | 1.7
60~80 |  | 0.1 | 0.7 | 0.6 | 1.2 | 1.2 | 1.6

## H-LaK6S
赛林斯光学玻璃数据库
Salience Optical Glass Products Database
H-LaK6S 694533 |  |  |  |  | nd= | 1.69350 | υd= | 53.31 | nF-nC= | 0.01301 |  | 备注
[5 empty] | ne= | 1.69660 | υe= | 53.09 | nF'-nC'= | 0.01312 |  | Note
折射率 |  |  |  | 相对部分色散 |  |  |  |  | 内透射比
Refractive Indices |  |  |  | Relative Partial Dispersions |  |  |  |  | Internal Transmittance
| λ(nm) |  |  | Pd,C | 0.3036 | P'd,C' | 0.253 |  | λ(nm) | τ5mm | τ10mm
nt | 1014.0 | 1.67883 |  | Pe,d | 0.2383 | P' e,d | 0.2363 |  | 2400 | 0.770 | 0.590
nr | 706.5 | 1.68732 |  | Pg,F | 0.548 | P'g,F' | 0.487 |  | 2200 | 0.923 | 0.853
nC | 656.3 | 1.68955 | [6 empty] | 2000 | 0.976 | 0.953
nC' | 643.8 | 1.69018 |  | 化学稳定性 |  |  |  |  | 1800 | 0.992 | 0.984
nHe-Ne | 632.8 | 1.69077 |  | Chemical Properties |  |  |  |  | 1600 | 0.999 | 0.998
nD | 589.3 | 1.69339 |  |  |  | Grade |  |  | 1400 | 0.999 | 0.998
nd | 587.6 | 1.69350 |  | RC(S) |  | 1 |  |  | 1200 | 0.999 | 0.998
ne | 546.1 | 1.69660 |  | RA(S) |  | 3 |  |  | 1060 | 0.999 | 0.998
nF | 486.1 | 1.70256 |  | DW |  | 2 |  |  | 1000 | 0.999 | 0.998
nF' | 480.0 | 1.70330 |  | DA |  | 6 |  |  | 950 | 0.999 | 0.998
ng | 435.8 | 1.70969 | [6 empty] | 900 | 0.999 | 0.998
nh | 404.7 | 1.71563 |  | 热性质 |  |  |  |  | 850 | 0.999 | 0.998
ni | 365.0 | 1.72583 |  | Thermal Properties |  |  |  |  | 800 | 0.999 | 0.998
|  |  |  | Tg(℃) |  | 638 |  |  | 700 | 0.999 | 0.998
|  |  |  | TS(℃) |  | 673 |  |  | 650 | 0.999 | 0.998
色散公式常数 |  |  |  | T1014.5(℃) |  | 600 |  |  | 600 | 0.999 | 0.998
Constants of Dispersion |  |  |  | T1013(℃) |  | 626 |  |  | 550 | 0.998 | 0.997
Formula |  |  |  | T107.6(℃) |  | 724 |  |  | 500 | 0.997 | 0.994
A0 | 2.8148405 |  |  | α20/120℃(10-7/K) |  | 60 |  |  | 480 | 0.996 | 0.993
A1 | -0.014782362 |  |  | α100/300℃(10-7/K) |  | 73 |  |  | 460 | 0.995 | 0.990
A2 | 0.019020975 |  |  | λ(W/m·K) |  |  |  |  | 440 | 0.993 | 0.987
A3 | 0.00033662821 | [7 empty] | 420 | 0.991 | 0.983
A4 | 1.3568774e-05 |  |  | 机械性质 |  |  |  |  | 400 | 0.988 | 0.976
A5 | -5.855256e-07 |  |  | Mechanical Properties |  |  |  |  | 390 | 0.983 | 0.967
|  |  |  | HK(107Pa) |  | 683 |  |  | 380 | 0.975 | 0.951
相对部分色散偏离 |  |  |  | FA |  |  |  |  | 370 | 0.960 | 0.922
基准线的值 |  |  |  | E(107Pa) |  | 10770 |  |  | 360 | 0.929 | 0.863
Deviation of Relative Partial |  |  |  | G(107Pa) |  | 4206 |  |  | 350 | 0.870 | 0.760
Dispersions ΔP from |  |  |  | μ |  | 0.280 |  |  | 340 | 0.730 | 0.540
the“Normal Line” |  |  |  | B(10-12/Pa) |  |  |  |  | 330 | 0.470 | 0.220
ΔPF，e | -0.0025 | [7 empty] | 320 | 0.140 | 0.020
ΔPg，F | -0.0069 |  |  | 折射率温度系数常数 |  |  |  |  | 310
|  |  |  | Constants of dn/dt |  |  |  |  | 300
|  |  |  | D0 |  | 2.73e-06 |  |  | 290
|  |  |  | D1 |  | 1.81e-08 |  |  | 280
其他性质 |  |  |  | D2 |  | 4.81e-11
Other Properties |  |  |  | E0 |  | 6.35e-07
ρ(g/cm3) | 3.59 |  |  | E1 |  | -7.14e-10
|  |  |  | λTK(μm) |  | 0.117
折射率温度系数 | [8 empty] | 着色度
Temperature Coefficients of Refractive Index | [8 empty] | Coloration Code
Rang of |  | dn/dt relative（10-6/℃） | [6 empty] | λ70/λ5 | 37/32
Temperature |  | t | C' | d | e | F' | g
-40~-20 |  | 3.3 | 3.4 | 4.1 | 4.6 | 4.9 | 5.0
-20~0 |  | 3.4 | 3.6 | 3.9 | 4.4 | 4.9 | 5.1
0~20 |  | 3.5 | 3.9 | 4.1 | 4.3 | 5.1 | 5.1
20~40 |  | 3.4 | 3.8 | 4.5 | 4.5 | 5.1 | 5.2
40~60 |  | 3.7 | 4.1 | 4.4 | 4.7 | 4.7 | 5.2
60~80 |  | 4.2 | 4.7 | 5.0 | 5.2 | 5.6 | 5.8

## H-LaK7B
赛林斯光学玻璃数据库
Salience Optical Glass Products Database
H-LaK7B 713539 |  |  |  |  | nd= | 1.71300 | υd= | 53.94 | nF-nC= | 0.01322 |  | 备注
[5 empty] | ne= | 1.71615 | υe= | 53.72 | nF'-nC'= | 0.01333 |  | Note
折射率 |  |  |  | 相对部分色散 |  |  |  |  | 内透射比
Refractive Indices |  |  |  | Relative Partial Dispersions |  |  |  |  | Internal Transmittance
| λ(nm) |  |  | Pd,C | 0.3041 | P'd,C' | 0.2535 |  | λ(nm) | τ5mm | τ10mm
nt | 1014.0 | 1.69818 |  | Pe,d | 0.2383 | P' e,d | 0.2363 |  | 2400 | 0.774 | 0.600
nr | 706.5 | 1.70670 |  | Pg,F | 0.5469 | P'g,F' | 0.4860 |  | 2200 | 0.924 | 0.854
nC | 656.3 | 1.70898 | [6 empty] | 2000 | 0.986 | 0.972
nC' | 643.9 | 1.70962 |  | 化学稳定性 |  |  |  |  | 1800 | 0.999 | 0.998
nHe-Ne | 632.8 | 1.71021 |  | Chemical Properties |  |  |  |  | 1600 | 0.999 | 0.998
nD | 589.3 | 1.71287 |  |  |  | Grade |  |  | 1400 | 0.999 | 0.998
nd | 587.6 | 1.71300 |  | RC(S) |  | 1 |  |  | 1200 | 0.999 | 0.998
ne | 546.1 | 1.71615 |  | RA(S) |  | 2 |  |  | 1060 | 0.999 | 0.998
nF | 486.1 | 1.72220 |  | DW |  | 1 |  |  | 1000 | 0.999 | 0.998
nF' | 478.0 | 1.72295 |  | DA |  | 3 |  |  | 950 | 0.999 | 0.998
ng | 435.8 | 1.72943 | [6 empty] | 900 | 0.999 | 0.998
nh | 404.7 | 1.73545 |  | 热性质 |  |  |  |  | 850 | 0.999 | 0.998
ni | 365.0 | 1.74574 |  | Thermal Properties |  |  |  |  | 800 | 0.999 | 0.998
|  |  |  | Tg(℃) |  | 627 |  |  | 700 | 0.999 | 0.998
|  |  |  | TS(℃) |  | 662 |  |  | 650 | 0.999 | 0.998
色散公式常数 |  |  |  | T1014.5(℃) |  | 573 |  |  | 600 | 0.999 | 0.998
Constants of Dispersion |  |  |  | T1013(℃) |  | 619 |  |  | 550 | 0.999 | 0.998
Formula |  |  |  | T107.6(℃) |  |  |  |  | 500 | 0.999 | 0.998
A0 | 2.87989018 |  |  | α20/120℃(10-7/K) |  | 61 |  |  | 480 | 0.999 | 0.998
A1 | -0.0146958687 |  |  | α100/300℃(10-7/K) |  | 77 |  |  | 460 | 0.998 | 0.996
A2 | 0.0189956868 |  |  | λ(W/m·K) |  |  |  |  | 440 | 0.997 | 0.993
A3 | 0.000606495285 | [7 empty] | 420 | 0.995 | 0.990
A4 | -2.91346717e-05 |  |  | 机械性质 |  |  |  |  | 400 | 0.993 | 0.984
A5 | 1.65584289e-06 |  |  | Mechanical Properties |  |  |  |  | 390 | 0.990 | 0.977
|  |  |  | HK(107Pa) |  | 626 |  |  | 380 | 0.987 | 0.964
相对部分色散偏离 |  |  |  | FA |  | 76 |  |  | 370 | 0.975 | 0.939
基准线的值 |  |  |  | E(107Pa) |  | 11590 |  |  | 360 | 0.950 | 0.899
Deviation of Relative Partial |  |  |  | G(107Pa) |  | 4490 |  |  | 350 | 0.914 | 0.833
Dispersions ΔP from |  |  |  | μ |  | 0.291 |  |  | 340 | 0.860 | 0.738
the“Normal Line” |  |  |  | B(10-12/Pa) |  | 1.67 |  |  | 330 | 0.785 | 0.614
ΔPF，e | -0.0028 | [7 empty] | 320 | 0.687 | 0.473
ΔPg，F | -0.0071 |  |  | 折射率温度系数常数 |  |  |  |  | 310 | 0.577 | 0.334
|  |  |  | Constants of dn/dt |  |  |  |  | 300 | 0.464 | 0.217
|  |  |  | D0 |  | 3.18e-06 |  |  | 290 | 0.355 | 0.128
|  |  |  | D1 |  | 1.31e-08 |  |  | 280 | 0.248 | 0.063
其他性质 |  |  |  | D2 |  | -1.47e-11
Other Properties |  |  |  | E0 |  | 5.57e-07
ρ(g/cm3) | 3.78 |  |  | E1 |  | 3.42e-10
|  |  |  | λTK(μm) |  | 0.146
折射率温度系数 | [8 empty] | 着色度
Temperature Coefficients of Refractive Index | [8 empty] | Coloration Code
Rang of |  | dn/dt relative（10-6/℃） | [6 empty] | λ70/λ5 | 37/28
Temperature |  | t | C' | d | e | F' | g
-40~-20 |  | 3.6 | 4 | 4.3 | 4.3 | 4.9 | 5.2
-20~0 |  | 3.7 | 4.1 | 4.3 | 4.5 | 4.9 | 5.3
0~20 |  | 3.7 | 4.1 | 4.4 | 4.5 | 5.1 | 5.4
20~40 |  | 3.7 | 4.1 | 4.4 | 4.6 | 5.1 | 5.5
40~60 |  | 3.7 | 4.2 | 4.5 | 4.7 | 5.2 | 5.6
60~80 |  | 3.8 | 4.3 | 4.7 | 4.9 | 5.3 | 5.7

## H-LaK8S
赛林斯光学玻璃数据库
Salience Optical Glass Products Database
H-LaK8S 720504 |  |  |  |  | nd= | 1.72000 | υd= | 50.35 | nF-nC= | 0.0143 |  | 备注
[5 empty] | ne= | 1.72341 | υe= | 50.1 | nF'-nC'= | 0.01444 |  | Note
折射率 |  |  |  | 相对部分色散 |  |  |  |  | 内透射比
Refractive Indices |  |  |  | Relative Partial Dispersions |  |  |  |  | Internal Transmittance
| λ(nm) |  |  | Pd,C | 0.3021 | P'd,C' | 0.2521 |  | λ(nm) | τ5mm | τ10mm
nt | 1014.0 | 1.70410 |  | Pe,d | 0.2385 | P' e,d | 0.2361 |  | 2400 | 0.780 | 0.610
nr | 706.5 | 1.71323 |  | Pg,F | 0.5531 | P'g,F' | 0.4910 |  | 2200 | 0.927 | 0.860
nC | 656.3 | 1.71568 | [6 empty] | 2000 | 0.978 | 0.957
nC' | 643.8 | 1.71636 |  | 化学稳定性 |  |  |  |  | 1800 | 0.993 | 0.987
nHe-Ne | 632.8 | 1.71700 |  | Chemical Properties |  |  |  |  | 1600 | 0.999 | 0.998
nD | 589.3 | 1.71987 |  |  |  | Grade |  |  | 1400 | 0.999 | 0.998
nd | 587.6 | 1.72000 |  | RC(S) |  | 1 |  |  | 1200 | 0.999 | 0.998
ne | 546.1 | 1.72341 |  | RA(S) |  | 3 |  |  | 1060 | 0.999 | 0.998
nF | 486.1 | 1.72998 |  | DW |  | 1 |  |  | 1000 | 0.999 | 0.998
nF' | 480.0 | 1.73080 |  | DA |  | 3 |  |  | 950 | 0.999 | 0.998
ng | 435.8 | 1.73789 | [6 empty] | 900 | 0.999 | 0.998
nh | 404.7 | 1.74453 |  | 热性质 |  |  |  |  | 850 | 0.999 | 0.998
ni | 365.0 | 1.75603 |  | Thermal Properties |  |  |  |  | 800 | 0.997 | 0.994
|  |  |  | Tg(℃) |  | 632 |  |  | 700 | 0.997 | 0.994
|  |  |  | TS(℃) |  | 667 |  |  | 650 | 0.996 | 0.993
色散公式常数 |  |  |  | T1014.5(℃) |  | 591 |  |  | 600 | 0.996 | 0.993
Constants of Dispersion |  |  |  | T1013(℃) |  | 626 |  |  | 550 | 0.996 | 0.992
Formula |  |  |  | T107.6(℃) |  | 721 |  |  | 500 | 0.994 | 0.989
A0 | 2.8969731 |  |  | α20/120℃(10-7/K) |  | 59 |  |  | 480 | 0.992 | 0.985
A1 | -0.014373805 |  |  | α100/300℃(10-7/K) |  | 72 |  |  | 460 | 0.990 | 0.981
A2 | 0.022228043 |  |  | λ(W/m·K) |  |  |  |  | 440 | 0.988 | 0.976
A3 | 0.00010506728 | [7 empty] | 420 | 0.984 | 0.968
A4 | 5.1698912e-05 |  |  | 机械性质 |  |  |  |  | 400 | 0.977 | 0.954
A5 | -1.9041782e-06 |  |  | Mechanical Properties |  |  |  |  | 390 | 0.969 | 0.938
|  |  |  | HK(107Pa) |  | 607 |  |  | 380 | 0.955 | 0.912
相对部分色散偏离 |  |  |  | FA |  | 105 |  |  | 370 | 0.931 | 0.867
基准线的值 |  |  |  | E(107Pa) |  | 10941 |  |  | 360 | 0.890 | 0.790
Deviation of Relative Partial |  |  |  | G(107Pa) |  | 4233 |  |  | 350 | 0.830 | 0.690
Dispersions ΔP from |  |  |  | μ |  | 0.292 |  |  | 340 | 0.720 | 0.520
the“Normal Line” |  |  |  | B(10-12/Pa) |  | 1.92 |  |  | 330 | 0.550 | 0.300
ΔPF，e | -0.0028 | [7 empty] | 320 | 0.280 | 0.080
ΔPg，F | -0.0069 |  |  | 折射率温度系数常数 |  |  |  |  | 310
|  |  |  | Constants of dn/dt |  |  |  |  | 300
|  |  |  | D0 |  | 4.02e-06 |  |  | 290
|  |  |  | D1 |  | 1.82e-08 |  |  | 280
其他性质 |  |  |  | D2 |  | -1.04e-10
Other Properties |  |  |  | E0 |  | 4.87e-07
ρ(g/cm3) | 3.77 |  |  | E1 |  | 9.07e-10
|  |  |  | λTK(μm) |  | 0.216
折射率温度系数 | [8 empty] | 着色度
Temperature Coefficients of Refractive Index | [8 empty] | Coloration Code
Rang of |  | dn/dt relative（10-6/℃） | [6 empty] | λ70/λ5 | 37/32
Temperature |  | t | C' | d | e | F' | g
-40~-20 |  | 3.1 | 3.6 | 3.8 | 4.0 | 4.4 | 4.7
-20~0 |  | 3.9 | 4.2 | 4.4 | 4.7 | 5.1 | 5.5
0~20 |  | 4.1 | 4.2 | 4.3 | 4.9 | 5.3 | 5.8
20~40 |  | 4.2 | 4.7 | 5.0 | 5.2 | 5.7 | 6.0
40~60 |  | 4.2 | 5.0 | 5.0 | 5.2 | 5.8 | 6.4
60~80 |  | 4.3 | 5.1 | 5.2 | 5.2 | 5.9 | 6.5

## H-LaK10S
赛林斯光学玻璃数据库
Salience Optical Glass Products Database
H-LaK10S 651559 |  |  |  |  | nd= | 1.65113 | υd= | 55.89 | nF-nC= | 0.01165 |  | 备注
[5 empty] | ne= | 1.65391 | υe= | 55.6 | nF'-nC'= | 0.01176 |  | Note
折射率 |  |  |  | 相对部分色散 |  |  |  |  | 内透射比
Refractive Indices |  |  |  | Relative Partial Dispersions |  |  |  |  | Internal Transmittance
| λ(nm) |  |  | Pd,C | 0.303 | P'd,C' | 0.2526 |  | λ(nm) | τ5mm | τ10mm
nt | 1014.0 | 1.63825 |  | Pe,d | 0.2386 | P' e,d | 0.2364 |  | 2400 | 0.914 | 0.835
nr | 706.5 | 1.64560 |  | Pg,F | 0.5468 | P'g,F' | 0.4847 |  | 2200 | 0.969 | 0.938
nC | 656.3 | 1.64760 | [6 empty] | 2000 | 0.990 | 0.980
nC' | 643.8 | 1.64816 |  | 化学稳定性 |  |  |  |  | 1800 | 0.996 | 0.992
nHe-Ne | 632.8 | 1.64869 |  | Chemical Properties |  |  |  |  | 1600 | 0.999 | 0.998
nD | 589.3 | 1.65103 |  |  |  | Grade |  |  | 1400 | 0.999 | 0.998
nd | 587.6 | 1.65113 |  | RC(S) |  | 1 |  |  | 1200 | 0.999 | 0.998
ne | 546.1 | 1.65391 |  | RA(S) |  | 3 |  |  | 1060 | 0.999 | 0.998
nF | 486.1 | 1.65925 |  | DW |  | 1 |  |  | 1000 | 0.999 | 0.998
nF' | 480.0 | 1.65992 |  | DA |  | 6 |  |  | 950 | 0.999 | 0.998
ng | 435.8 | 1.66562 | [6 empty] | 900 | 0.999 | 0.998
nh | 404.7 | 1.67094 |  | 热性质 |  |  |  |  | 850 | 0.999 | 0.998
ni | 365.0 | 1.68001 |  | Thermal Properties |  |  |  |  | 800 | 0.999 | 0.997
|  |  |  | Tg(℃) |  | 618 |  |  | 700 | 0.997 | 0.995
|  |  |  | TS(℃) |  | 668 |  |  | 650 | 0.997 | 0.994
色散公式常数 |  |  |  | T1014.5(℃) |  | 575 |  |  | 600 | 0.997 | 0.994
Constants of Dispersion |  |  |  | T1013(℃) |  | 607 |  |  | 550 | 0.996 | 0.993
Formula |  |  |  | T107.6(℃) |  | 721 |  |  | 500 | 0.995 | 0.990
A0 | 2.6751936 |  |  | α20/120℃(10-7/K) |  | 75 |  |  | 480 | 0.994 | 0.988
A1 | -0.0092794614 |  |  | α100/300℃(10-7/K) |  | 84 |  |  | 460 | 0.993 | 0.986
A2 | 0.018891795 |  |  | λ(W/m·K) |  |  |  |  | 440 | 0.991 | 0.983
A3 | -0.00023929666 | [7 empty] | 420 | 0.991 | 0.982
A4 | 7.2909832e-05 |  |  | 机械性质 |  |  |  |  | 400 | 0.989 | 0.979
A5 | -3.3634431e-06 |  |  | Mechanical Properties |  |  |  |  | 390 | 0.987 | 0.975
|  |  |  | HK(107Pa) |  | 634 |  |  | 380 | 0.985 | 0.970
相对部分色散偏离 |  |  |  | FA |  | 162 |  |  | 370 | 0.980 | 0.960
基准线的值 |  |  |  | E(107Pa) |  | 9309 |  |  | 360 | 0.972 | 0.944
Deviation of Relative Partial |  |  |  | G(107Pa) |  | 3659 |  |  | 350 | 0.958 | 0.917
Dispersions ΔP from |  |  |  | μ |  | 0.272 |  |  | 340 | 0.933 | 0.870
the“Normal Line” |  |  |  | B(10-12/Pa) |  |  |  |  | 330 | 0.890 | 0.790
ΔPF，e | -0.0008 | [7 empty] | 320 | 0.800 | 0.640
ΔPg，F | -0.0037 |  |  | 折射率温度系数常数 |  |  |  |  | 310 | 0.640 | 0.410
|  |  |  | Constants of dn/dt |  |  |  |  | 300 | 0.390 | 0.150
|  |  |  | D0 |  | -6.75e-07 |  |  | 290 | 0.120 | 0.020
|  |  |  | D1 |  | 1.72e-08 |  |  | 280
其他性质 |  |  |  | D2 |  | -1.1e-11
Other Properties |  |  |  | E0 |  | 3.91e-07
ρ(g/cm3) | 3.73 |  |  | E1 |  | -4.26e-10
|  |  |  | λTK(μm) |  | 0.264
折射率温度系数 | [8 empty] | 着色度
Temperature Coefficients of Refractive Index | [8 empty] | Coloration Code
Rang of |  | dn/dt relative（10-6/℃） | [6 empty] | λ70/λ5 | 35/30
Temperature |  | t | C' | d | e | F' | g
-40~-20 |  | 1.0 | 1.3 | 1.8 | 1.9 | 2.4 | 2.8
-20~0 |  | 1.2 | 1.6 | 1.8 | 2.1 | 2.3 | 2.8
0~20 |  | 1.4 | 1.7 | 2.0 | 2.2 | 2.5 | 2.9
20~40 |  | 1.5 | 1.7 | 1.9 | 2.2 | 2.5 | 3.1
40~60 |  | 1.5 | 1.9 | 2.1 | 2.2 | 2.6 | 3.1
60~80 |  | 1.9 | 2.2 | 2.4 | 2.6 | 2.9 | 3.2

## H-LaK11S
赛林斯光学玻璃数据库
Salience Optical Glass Products Database
H-LaK11S 665546 |  |  |  |  | nd= | 1.66461 | υd= | 54.61 | nF-nC= | 0.01217 |  | 备注
[5 empty] | ne= | 1.66750 | υe= | 54.4 | nF'-nC'= | 0.01227 |  | Note
折射率 |  |  |  | 相对部分色散 |  |  |  |  | 内透射比
Refractive Indices |  |  |  | Relative Partial Dispersions |  |  |  |  | Internal Transmittance
| λ(nm) |  |  | Pd,C | 0.3024 | P'd,C' | 0.251 |  | λ(nm) | τ5mm | τ10mm
nt | 1014.0 | 1.65128 |  | Pe,d | 0.2375 | P' e,d | 0.2355 |  | 2400 | 0.880 | 0.780
nr | 706.5 | 1.65886 |  | Pg,F | 0.5522 | P'g,F' | 0.4906 |  | 2200 | 0.961 | 0.923
nC | 656.3 | 1.66093 | [6 empty] | 2000 | 0.986 | 0.973
nC' | 643.8 | 1.66153 |  | 化学稳定性 |  |  |  |  | 1800 | 0.995 | 0.990
nHe-Ne | 632.8 | 1.66207 |  | Chemical Properties |  |  |  |  | 1600 | 0.999 | 0.998
nD | 589.3 | 1.66451 |  |  |  | Grade |  |  | 1400 | 0.999 | 0.998
nd | 587.6 | 1.66461 |  | RC(S) |  | 1 |  |  | 1200 | 0.999 | 0.998
ne | 546.1 | 1.66750 |  | RA(S) |  | 3 |  |  | 1060 | 0.999 | 0.998
nF | 486.1 | 1.67310 |  | DW |  | 1 |  |  | 1000 | 0.999 | 0.998
nF' | 480.0 | 1.67380 |  | DA |  | 6 |  |  | 950 | 0.999 | 0.998
ng | 435.8 | 1.67982 | [6 empty] | 900 | 0.999 | 0.998
nh | 404.7 | 1.68542 |  | 热性质 |  |  |  |  | 850 | 0.999 | 0.998
ni | 365.0 | 1.69504 |  | Thermal Properties |  |  |  |  | 800 | 0.998 | 0.997
|  |  |  | Tg(℃) |  | 621 |  |  | 700 | 0.998 | 0.997
|  |  |  | TS(℃) |  | 645 |  |  | 650 | 0.997 | 0.994
色散公式常数 |  |  |  | T1014.5(℃) |  | 578 |  |  | 600 | 0.996 | 0.993
Constants of Dispersion |  |  |  | T1013(℃) |  | 608 |  |  | 550 | 0.996 | 0.993
Formula |  |  |  | T107.6(℃) |  | 708 |  |  | 500 | 0.996 | 0.993
A0 | 2.7175796 |  |  | α20/120℃(10-7/K) |  | 76 |  |  | 480 | 0.995 | 0.990
A1 | -0.0095280167 |  |  | α100/300℃(10-7/K) |  | 88 |  |  | 460 | 0.993 | 0.987
A2 | 0.019630987 |  |  | λ(W/m·K) |  |  |  |  | 440 | 0.992 | 0.984
A3 | -0.0002373843 | [7 empty] | 420 | 0.991 | 0.983
A4 | 8.4831479e-05 |  |  | 机械性质 |  |  |  |  | 400 | 0.990 | 0.980
A5 | -4.0964004e-06 |  |  | Mechanical Properties |  |  |  |  | 390 | 0.987 | 0.975
|  |  |  | HK(107Pa) |  | 517 |  |  | 380 | 0.983 | 0.966
相对部分色散偏离 |  |  |  | FA |  |  |  |  | 370 | 0.975 | 0.950
基准线的值 |  |  |  | E(107Pa) |  | 8434 |  |  | 360 | 0.959 | 0.919
Deviation of Relative Partial |  |  |  | G(107Pa) |  | 3267 |  |  | 350 | 0.936 | 0.876
Dispersions ΔP from |  |  |  | μ |  | 0.291 |  |  | 340 | 0.897 | 0.805
the“Normal Line” |  |  |  | B(10-12/Pa) |  | 1.93 |  |  | 330 | 0.840 | 0.700
ΔPF，e | 0.0002 | [7 empty] | 320 | 0.750 | 0.560
ΔPg，F | -0.0005 |  |  | 折射率温度系数常数 |  |  |  |  | 310 | 0.600 | 0.360
|  |  |  | Constants of dn/dt |  |  |  |  | 300 | 0.370 | 0.140
|  |  |  | D0 |  | -1.34e-06 |  |  | 290 | 0.110 | 0.010
|  |  |  | D1 |  | 2.38e-08 |  |  | 280
其他性质 |  |  |  | D2 |  | -5.5e-11
Other Properties |  |  |  | E0 |  | 4.75e-07
ρ(g/cm3) | 4.02 |  |  | E1 |  | 6.18e-11
|  |  |  | λTK(μm) |  | 0.228
折射率温度系数 | [8 empty] | 着色度
Temperature Coefficients of Refractive Index | [8 empty] | Coloration Code
Rang of |  | dn/dt relative（10-6/℃） | [6 empty] | λ70/λ5 | 36/30
Temperature |  | t | C' | d | e | F' | g
-40~-20 |  | 0.4 | 0.6 | 1.1 | 1.4 | 2.1 | 2.4
-20~0 |  | 0.6 | 1.1 | 1.3 | 1.5 | 1.9 | 2.2
0~20 |  | 0.8 | 1.2 | 1.4 | 1.7 | 1.9 | 2.2
20~40 |  | 1.4 | 1.8 | 1.9 | 2.3 | 2.6 | 3.1
40~60 |  | 1.6 | 1.8 | 2.0 | 2.3 | 2.7 | 3.2
60~80 |  | 1.6 | 1.8 | 2.0 | 2.2 | 2.7 | 3.2

## H-LaK12S
赛林斯光学玻璃数据库
Salience Optical Glass Products Database
H-LaK12S 697562 |  |  |  |  | nd= | 1.69680 | υd= | 56.15 | nF-nC= | 0.01241 |  | 备注
[5 empty] | ne= | 1.69976 | υe= | 55.98 | nF'-nC'= | 0.0125 |  | Note
折射率 |  |  |  | 相对部分色散 |  |  |  |  | 内透射比
Refractive Indices |  |  |  | Relative Partial Dispersions |  |  |  |  | Internal Transmittance
| λ(nm) |  |  | Pd,C | 0.3054 | P'd,C' | 0.2544 |  | λ(nm) | τ5mm | τ10mm
nt | 1014.0 | 1.68269 |  | Pe,d | 0.2385 | P' e,d | 0.2368 |  | 2400 | 0.780 | 0.610
nr | 706.5 | 1.69086 |  | Pg,F | 0.5399 | P'g,F' | 0.48 |  | 2200 | 0.938 | 0.880
nC | 656.3 | 1.69301 | [6 empty] | 2000 | 0.981 | 0.963
nC' | 643.8 | 1.69362 |  | 化学稳定性 |  |  |  |  | 1800 | 0.995 | 0.991
nHe-Ne | 632.8 | 1.69418 |  | Chemical Properties |  |  |  |  | 1600 | 0.999 | 0.998
nD | 589.3 | 1.69669 |  |  |  | Grade |  |  | 1400 | 0.999 | 0.998
nd | 587.6 | 1.69680 |  | RC(S) |  | 1 |  |  | 1200 | 0.999 | 0.998
ne | 546.1 | 1.69976 |  | RA(S) |  | 6 |  |  | 1060 | 0.999 | 0.998
nF | 486.1 | 1.70542 |  | DW |  | 1 |  |  | 1000 | 0.999 | 0.998
nF' | 480.0 | 1.70612 |  | DA |  | 3 |  |  | 950 | 0.999 | 0.998
ng | 435.8 | 1.71212 | [6 empty] | 900 | 0.999 | 0.998
nh | 404.7 | 1.71768 |  | 热性质 |  |  |  |  | 850 | 0.999 | 0.998
ni | 365.0 | 1.72716 |  | Thermal Properties |  |  |  |  | 800 | 0.999 | 0.998
|  |  |  | Tg(℃) |  | 662 |  |  | 700 | 0.999 | 0.998
|  |  |  | TS(℃) |  | 684 |  |  | 650 | 0.999 | 0.998
色散公式常数 |  |  |  | T1014.5(℃) |  | 631 |  |  | 600 | 0.999 | 0.998
Constants of Dispersion |  |  |  | T1013(℃) |  | 658 |  |  | 550 | 0.999 | 0.998
Formula |  |  |  | T107.6(℃) |  | 732 |  |  | 500 | 0.998 | 0.997
A0 | 2.8267377 |  |  | α20/120℃(10-7/K) |  | 68 |  |  | 480 | 0.997 | 0.995
A1 | -0.013633573 |  |  | α100/300℃(10-7/K) |  | 80 |  |  | 460 | 0.996 | 0.993
A2 | 0.019047421 |  |  | λ(W/m·K) |  |  |  |  | 440 | 0.995 | 0.990
A3 | 0.00020468551 | [7 empty] | 420 | 0.993 | 0.986
A4 | 8.8119305e-06 |  |  | 机械性质 |  |  |  |  | 400 | 0.989 | 0.979
A5 | -2.1593786e-08 |  |  | Mechanical Properties |  |  |  |  | 390 | 0.986 | 0.972
|  |  |  | HK(107Pa) |  | 686 |  |  | 380 | 0.979 | 0.958
相对部分色散偏离 |  |  |  | FA |  | 118 |  |  | 370 | 0.967 | 0.935
基准线的值 |  |  |  | E(107Pa) |  | 10851 |  |  | 360 | 0.943 | 0.890
Deviation of Relative Partial |  |  |  | G(107Pa) |  | 4337 |  |  | 350 | 0.911 | 0.830
Dispersions ΔP from |  |  |  | μ |  | 0.251 |  |  | 340 | 0.860 | 0.740
the“Normal Line” |  |  |  | B(10-12/Pa) |  | 1.62 |  |  | 330 | 0.790 | 0.630
ΔPF，e | -0.0029 | [7 empty] | 320 | 0.710 | 0.500
ΔPg，F | -0.0102 |  |  | 折射率温度系数常数 |  |  |  |  | 310 | 0.610 | 0.370
|  |  |  | Constants of dn/dt |  |  |  |  | 300 | 0.500 | 0.250
|  |  |  | D0 |  | 8.75e-08 |  |  | 290 | 0.400 | 0.160
|  |  |  | D1 |  | 1.9e-08 |  |  | 280 | 0.290 | 0.080
其他性质 |  |  |  | D2 |  | -8.47e-11 |  |  | 270 | 0.170 | 0.030
Other Properties |  |  |  | E0 |  | 4.12e-07
ρ(g/cm3) | 3.71 |  |  | E1 |  | -1.87e-10
|  |  |  | λTK(μm) |  | 0.224
折射率温度系数 | [8 empty] | 着色度
Temperature Coefficients of Refractive Index | [8 empty] | Coloration Code
Rang of |  | dn/dt relative（10-6/℃） | [6 empty] | λ70/λ5 | 36/28
Temperature |  | t | C' | d | e | F' | g
-40~-20 |  | 1.5 | 1.6 | 1.9 | 2.0 | 2.4 | 2.4
-20~0 |  | 1.3 | 1.8 | 2.0 | 2.3 | 2.5 | 3.2
0~20 |  | 1.7 | 2.1 | 2.4 | 2.5 | 2.6 | 3.2
20~40 |  | 2.0 | 2.3 | 2.5 | 2.7 | 3.1 | 3.4
40~60 |  | 2.0 | 2.4 | 2.6 | 2.8 | 3.1 | 3.5
60~80 |  | 2.0 | 2.4 | 2.7 | 2.7 | 3.1 | 3.6

## H-LaK50S
赛林斯光学玻璃数据库
Salience Optical Glass Products Database
H-LaK50S 652584 |  |  |  |  | nd= | 1.65160 | υd= | 58.44 | nF-nC= | 0.01115 |  | 备注
[5 empty] | ne= | 1.65426 | υe= | 58.16 | nF'-nC'= | 0.01125 |  | Note
折射率 |  |  |  | 相对部分色散 |  |  |  |  | 内透射比
Refractive Indices |  |  |  | Relative Partial Dispersions |  |  |  |  | Internal Transmittance
| λ(nm) |  |  | Pd,C | 0.304 | P'd,C' | 0.2533 |  | λ(nm) | τ5mm | τ10mm
nt | 1014.0 | 1.63880 |  | Pe,d | 0.2386 | P' e,d | 0.2364 |  | 2400 | 0.810 | 0.650
nr | 706.5 | 1.64625 |  | Pg,F | 0.5408 | P'g,F' | 0.4791 |  | 2200 | 0.935 | 0.873
nC | 656.3 | 1.64821 | [6 empty] | 2000 | 0.980 | 0.960
nC' | 643.8 | 1.64875 |  | 化学稳定性 |  |  |  |  | 1800 | 0.992 | 0.984
nHe-Ne | 632.8 | 1.64925 |  | Chemical Properties |  |  |  |  | 1600 | 0.997 | 0.994
nD | 589.3 | 1.65150 |  |  |  | Grade |  |  | 1400 | 0.999 | 0.998
nd | 587.6 | 1.65160 |  | RC(S) |  | 1 |  |  | 1200 | 0.999 | 0.998
ne | 546.1 | 1.65426 |  | RA(S) |  | 3 |  |  | 1060 | 0.999 | 0.998
nF | 486.1 | 1.65936 |  | DW |  | 3 |  |  | 1000 | 0.999 | 0.998
nF' | 480.0 | 1.66000 |  | DA |  | 6 |  |  | 950 | 0.999 | 0.998
ng | 435.8 | 1.66539 | [6 empty] | 900 | 0.999 | 0.998
nh | 404.7 | 1.67039 |  | 热性质 |  |  |  |  | 850 | 0.999 | 0.998
ni | 365.0 | 1.67886 |  | Thermal Properties |  |  |  |  | 800 | 0.999 | 0.998
|  |  |  | Tg(℃) |  | 594 |  |  | 700 | 0.998 | 0.997
|  |  |  | TS(℃) |  | 633 |  |  | 650 | 0.998 | 0.996
色散公式常数 |  |  |  | T1014.5(℃) |  | 554 |  |  | 600 | 0.998 | 0.996
Constants of Dispersion |  |  |  | T1013(℃) |  | 585 |  |  | 550 | 0.998 | 0.996
Formula |  |  |  | T107.6(℃) |  | 688 |  |  | 500 | 0.997 | 0.995
A0 | 2.68411905 |  |  | α20/120℃(10-7/K) |  | 68 |  |  | 480 | 0.997 | 0.994
A1 | -0.013655729 |  |  | α100/300℃(10-7/K) |  | 82 |  |  | 460 | 0.996 | 0.992
A2 | 0.0156617129 |  |  | λ(W/m·K) |  |  |  |  | 440 | 0.995 | 0.991
A3 | 0.00038271126 | [7 empty] | 420 | 0.995 | 0.990
A4 | -8.02343758e-06 |  |  | 机械性质 |  |  |  |  | 400 | 0.992 | 0.985
A5 | 1.71633677e-07 |  |  | Mechanical Properties |  |  |  |  | 390 | 0.990 | 0.980
|  |  |  | HK(107Pa) |  | 618 |  |  | 380 | 0.985 | 0.971
相对部分色散偏离 |  |  |  | FA |  | 135 |  |  | 370 | 0.977 | 0.954
基准线的值 |  |  |  | E(107Pa) |  | 10142 |  |  | 360 | 0.959 | 0.920
Deviation of Relative Partial |  |  |  | G(107Pa) |  | 4011 |  |  | 350 | 0.931 | 0.866
Dispersions ΔP from |  |  |  | μ |  | 0.264 |  |  | 340 | 0.880 | 0.770
the“Normal Line” |  |  |  | B(10-12/Pa) |  |  |  |  | 330 | 0.800 | 0.630
ΔPF，e | -0.0004 | [7 empty] | 320 | 0.660 | 0.440
ΔPg，F | -0.0054 |  |  | 折射率温度系数常数 |  |  |  |  | 310 | 0.470 | 0.220
|  |  |  | Constants of dn/dt |  |  |  |  | 300 | 0.220 | 0.050
|  |  |  | D0 |  | 5.6e-07 |  |  | 290
|  |  |  | D1 |  | 1.06e-08 |  |  | 280
其他性质 |  |  |  | D2 |  | -4.91e-11
Other Properties |  |  |  | E0 |  | 3.57e-07
ρ(g/cm3) | 3.48 |  |  | E1 |  | 6.22e-10
|  |  |  | λTK(μm) |  | 0.245
折射率温度系数 | [8 empty] | 着色度
Temperature Coefficients of Refractive Index | [8 empty] | Coloration Code
Rang of |  | dn/dt relative（10-6/℃） | [6 empty] | λ70/λ5 | 36/28
Temperature |  | t | C' | d | e | F' | g
-40~-20 |  | 1.3 | 1.5 | 2.1 | 2.3 | 2.5 | 2.8
-20~0 |  | 2.0 | 2.6 | 2.7 | 2.8 | 3.0 | 3.3
0~20 |  | 2.0 | 2.3 | 2.6 | 2.7 | 2.8 | 3.2
20~40 |  | 2.0 | 2.2 | 2.5 | 2.6 | 2.9 | 3.3
40~60 |  | 2.1 | 2.4 | 2.5 | 2.6 | 2.8 | 3.5
60~80 |  | 2.2 | 2.3 | 2.4 | 2.9 | 3.7 | 3.9

## H-LaK51S
赛林斯光学玻璃数据库
Salience Optical Glass Products Database
H-LaK51S 697555 |  |  |  |  | nd= | 1.69680 | υd= | 55.52 | nF-nC= | 0.01255 |  | 备注
[5 empty] | ne= | 1.69979 | υe= | 55.28 | nF'-nC'= | 0.01266 |  | Note
折射率 |  |  |  | 相对部分色散 |  |  |  |  | 内透射比
Refractive Indices |  |  |  | Relative Partial Dispersions |  |  |  |  | Internal Transmittance
| λ(nm) |  |  | Pd,C | 0.3052 | P'd,C' | 0.2543 |  | λ(nm) | τ5mm | τ10mm
nt | 1014.0 | 1.68252 |  | Pe,d | 0.2382 | P' e,d | 0.2362 |  | 2400 | 0.796 | 0.633
nr | 706.5 | 1.69078 |  | Pg,F | 0.5442 | P'g,F' | 0.4826 |  | 2200 | 0.945 | 0.892
nC | 656.3 | 1.69297 | [6 empty] | 2000 | 0.981 | 0.963
nC' | 643.8 | 1.69358 |  | 化学稳定性 |  |  |  |  | 1800 | 0.993 | 0.987
nHe-Ne | 632.8 | 1.69415 |  | Chemical Properties |  |  |  |  | 1600 | 0.998 | 0.995
nD | 589.3 | 1.69668 |  |  |  | Grade |  |  | 1400 | 0.998 | 0.996
nd | 587.6 | 1.69680 |  | RC(S) |  | 1 |  |  | 1200 | 0.999 | 0.998
ne | 546.1 | 1.69979 |  | RA(S) |  | 3 |  |  | 1060 | 0.999 | 0.998
nF | 486.1 | 1.70552 |  | DW |  | 1 |  |  | 1000 | 0.999 | 0.998
nF' | 480.0 | 1.70624 |  | DA |  | 3 |  |  | 950 | 0.999 | 0.998
ng | 435.8 | 1.71235 | [6 empty] | 900 | 0.999 | 0.998
nh | 404.7 | 1.71803 |  | 热性质 |  |  |  |  | 850 | 0.999 | 0.998
ni | 365.0 | 1.72773 |  | Thermal Properties |  |  |  |  | 800 | 0.996 | 0.993
|  |  |  | Tg(℃) |  | 654 |  |  | 700 | 0.996 | 0.993
|  |  |  | TS(℃) |  | 682 |  |  | 650 | 0.997 | 0.995
色散公式常数 |  |  |  | T1014.5(℃) |  | 616 |  |  | 600 | 0.997 | 0.995
Constants of Dispersion |  |  |  | T1013(℃) |  | 640 |  |  | 550 | 0.997 | 0.995
Formula |  |  |  | T107.6(℃) |  | 724 |  |  | 500 | 0.997 | 0.994
A0 | 2.8234894 |  |  | α20/120℃(10-7/K) |  | 68 |  |  | 480 | 0.997 | 0.994
A1 | -0.012628149 |  |  | α100/300℃(10-7/K) |  | 81 |  |  | 460 | 0.995 | 0.990
A2 | 0.021248444 |  |  | λ(W/m·K) |  |  |  |  | 440 | 0.993 | 0.987
A3 | -0.00044565326 | [7 empty] | 420 | 0.992 | 0.985
A4 | 0.0001038003 |  |  | 机械性质 |  |  |  |  | 400 | 0.990 | 0.980
A5 | -4.7255594e-06 |  |  | Mechanical Properties |  |  |  |  | 390 | 0.987 | 0.975
|  |  |  | HK(107Pa) |  | 695 |  |  | 380 | 0.983 | 0.966
相对部分色散偏离 |  |  |  | FA |  | 111 |  |  | 370 | 0.972 | 0.945
基准线的值 |  |  |  | E(107Pa) |  | 11314 |  |  | 360 | 0.956 | 0.913
Deviation of Relative Partial |  |  |  | G(107Pa) |  | 4429 |  |  | 350 | 0.928 | 0.861
Dispersions ΔP from |  |  |  | μ |  | 0.279 |  |  | 340 | 0.883 | 0.780
the“Normal Line” |  |  |  | B(10-12/Pa) |  | 1.69 |  |  | 330 | 0.822 | 0.675
ΔPF，e | -0.0028 | [7 empty] | 320 | 0.744 | 0.553
ΔPg，F | -0.0069 |  |  | 折射率温度系数常数 |  |  |  |  | 310 | 0.652 | 0.425
|  |  |  | Constants of dn/dt |  |  |  |  | 300 | 0.558 | 0.312
|  |  |  | D0 |  | -1.57e-07 |  |  | 290 | 0.467 | 0.218
|  |  |  | D1 |  | 1.4e-08 |  |  | 280 | 0.385 | 0.148
其他性质 |  |  |  | D2 |  | -2.98e-11
Other Properties |  |  |  | E0 |  | 5.62e-07
ρ(g/cm3) | 3.61 |  |  | E1 |  | 8.34e-10
|  |  |  | λTK(μm) |  | 0.148
折射率温度系数 | [8 empty] | 着色度
Temperature Coefficients of Refractive Index | [8 empty] | Coloration Code
Rang of |  | dn/dt relative（10-6/℃） | [6 empty] | λ70/λ5 | 37/29
Temperature |  | t | C' | d | e | F' | g
-40~-20 |  | 1.8 | 2.0 | 2.1 | 2.2 | 2.3 | 2.6
-20~0 |  | 1.7 | 2.0 | 2.2 | 2.5 | 2.9 | 3.3
0~20 |  | 1.7 | 2.0 | 2.2 | 3.0 | 3.0 | 3.2
20~40 |  | 1.6 | 2.2 | 2.8 | 2.6 | 3.1 | 3.5
40~60 |  | 2.0 | 2.2 | 2.8 | 2.7 | 3.1 | 3.8
60~80 |  | 2.3 | 2.8 | 2.9 | 3.2 | 3.6 | 3.8

## H-LaK52S
赛林斯光学玻璃数据库
Salience Optical Glass Products Database
H-LaK52S 729547 |  |  |  |  | nd= | 1.72916 | υd= | 54.66 | nF-nC= | 0.01334 |  | 备注
[5 empty] | ne= | 1.73234 | υe= | 54.45 | nF'-nC'= | 0.01345 |  | Note
折射率 |  |  |  | 相对部分色散 |  |  |  |  | 内透射比
Refractive Indices |  |  |  | Relative Partial Dispersions |  |  |  |  | Internal Transmittance
| λ(nm) |  |  | Pd,C | 0.3043 | P'd,C' | 0.2535 |  | λ(nm) | τ5mm | τ10mm
nt | 1014.0 | 1.71409 |  | Pe,d | 0.2384 | P' e,d | 0.2364 |  | 2400 | 0.840 | 0.700
nr | 706.5 | 1.72277 |  | Pg,F | 0.5442 | P'g,F' | 0.4833 |  | 2200 | 0.948 | 0.898
nC | 656.3 | 1.72510 | [6 empty] | 2000 | 0.981 | 0.962
nC' | 643.8 | 1.72575 |  | 化学稳定性 |  |  |  |  | 1800 | 0.992 | 0.985
nHe-Ne | 632.8 | 1.72635 |  | Chemical Properties |  |  |  |  | 1600 | 0.998 | 0.996
nD | 589.3 | 1.72904 |  |  |  | Grade |  |  | 1400 | 0.999 | 0.998
nd | 587.6 | 1.72916 |  | RC(S) |  | 1 |  |  | 1200 | 0.999 | 0.998
ne | 546.1 | 1.73234 |  | RA(S) |  | 3 |  |  | 1060 | 0.999 | 0.998
nF | 486.1 | 1.73844 |  | DW |  | 1 |  |  | 1000 | 0.999 | 0.998
nF' | 480.0 | 1.73920 |  | DA |  | 3 |  |  | 950 | 0.999 | 0.998
ng | 435.8 | 1.74570 | [6 empty] | 900 | 0.999 | 0.998
nh | 404.7 | 1.75176 |  | 热性质 |  |  |  |  | 850 | 0.999 | 0.998
ni | 365.0 | 1.76209 |  | Thermal Properties |  |  |  |  | 800 | 0.999 | 0.998
|  |  |  | Tg(℃) |  | 673 |  |  | 700 | 0.998 | 0.997
|  |  |  | TS(℃) |  | 696 |  |  | 650 | 0.998 | 0.997
色散公式常数 |  |  |  | T1014.5(℃) |  | 630 |  |  | 600 | 0.997 | 0.995
Constants of Dispersion |  |  |  | T1013(℃) |  | 654 |  |  | 550 | 0.997 | 0.995
Formula |  |  |  | T107.6(℃) |  |  |  |  | 500 | 0.997 | 0.994
A0 | 2.92799279 |  |  | α20/120℃(10-7/K) |  | 60 |  |  | 480 | 0.997 | 0.994
A1 | -0.0122458967 |  |  | α100/300℃(10-7/K) |  | 74 |  |  | 460 | 0.995 | 0.991
A2 | 0.0239216813 |  |  | λ(W/m·K) |  |  |  |  | 440 | 0.994 | 0.988
A3 | -0.000731304876 | [7 empty] | 420 | 0.992 | 0.984
A4 | 0.000147071309 |  |  | 机械性质 |  |  |  |  | 400 | 0.988 | 0.977
A5 | -6.91523554e-06 |  |  | Mechanical Properties |  |  |  |  | 390 | 0.984 | 0.969
|  |  |  | HK(107Pa) |  | 765 |  |  | 380 | 0.983 | 0.966
相对部分色散偏离 |  |  |  | FA |  |  |  |  | 370 | 0.966 | 0.933
基准线的值 |  |  |  | E(107Pa) |  | 11761 |  |  | 360 | 0.950 | 0.900
Deviation of Relative Partial |  |  |  | G(107Pa) |  | 4554 |  |  | 350 | 0.910 | 0.830
Dispersions ΔP from |  |  |  | μ |  | 0.291 |  |  | 340 | 0.860 | 0.740
the“Normal Line” |  |  |  | B(10-12/Pa) |  |  |  |  | 330 | 0.780 | 0.610
ΔPF，e | -0.0025 | [7 empty] | 320 | 0.690 | 0.470
ΔPg，F | -0.0084 |  |  | 折射率温度系数常数 |  |  |  |  | 310 | 0.570 | 0.330
|  |  |  | Constants of dn/dt |  |  |  |  | 300 | 0.480 | 0.230
|  |  |  | D0 |  | 6.78e-07 |  |  | 290 | 0.390 | 0.150
|  |  |  | D1 |  | 1.74e-08 |  |  | 280 | 0.260 | 0.070
其他性质 |  |  |  | D2 |  | -3.85e-12
Other Properties |  |  |  | E0 |  | 3.95e-07
ρ(g/cm3) | 4.06 |  |  | E1 |  | 7.06e-10
|  |  |  | λTK(μm) |  | 0.201
折射率温度系数 | [8 empty] | 着色度
Temperature Coefficients of Refractive Index | [8 empty] | Coloration Code
Rang of |  | dn/dt relative（10-6/℃） | [6 empty] | λ70/λ5 | 37/29
Temperature |  | t | C' | d | e | F' | g
-40~-20 |  | 1.9 | 2.1 | 2.4 | 2.7 | 2.9 | 3.2
-20~0 |  | 1.9 | 2.1 | 2.4 | 2.7 | 2.9 | 3.2
0~20 |  | 2.2 | 2.5 | 2.6 | 2.7 | 3.1 | 3.4
20~40 |  | 2.4 | 2.7 | 2.8 | 2.9 | 3.4 | 3.7
40~60 |  | 2.5 | 3 | 3.2 | 3.5 | 3.7 | 4.2
60~80 |  | 2.6 | 3.2 | 3.4 | 3.6 | 3.9 | 4.3

## H-LaK53S
赛林斯光学玻璃数据库
Salience Optical Glass Products Database
H-LaK53S 755523 |  |  |  |  | nd= | 1.75500 | υd= | 52.32 | nF-nC= | 0.01443 |  | 备注
[5 empty] | ne= | 1.75843 | υe= | 52.09 | nF'-nC'= | 0.01456 |  | Note
折射率 |  |  |  | 相对部分色散 |  |  |  |  | 内透射比
Refractive Indices |  |  |  | Relative Partial Dispersions |  |  |  |  | Internal Transmittance
| λ(nm) |  |  | Pd,C | 0.3035 | P'd,C' | 0.2527 |  | λ(nm) | τ5mm | τ10mm
nt | 1014.0 | 1.73893 |  | Pe,d | 0.2377 | P' e,d | 0.2356 |  | 2400 | 0.810 | 0.650
nr | 706.5 | 1.74814 |  | Pg,F | 0.5475 | P'g,F' | 0.4855 |  | 2200 | 0.947 | 0.898
nC | 656.3 | 1.75062 | [6 empty] | 2000 | 0.981 | 0.963
nC' | 643.8 | 1.75132 |  | 化学稳定性 |  |  |  |  | 1800 | 0.995 | 0.990
nHe-Ne | 632.8 | 1.75197 |  | Chemical Properties |  |  |  |  | 1600 | 0.999 | 0.998
nD | 589.3 | 1.75487 |  |  |  | Grade |  |  | 1400 | 0.999 | 0.998
nd | 587.6 | 1.75500 |  | RC(S) |  | 1 |  |  | 1200 | 0.999 | 0.998
ne | 546.1 | 1.75843 |  | RA(S) |  | 2 |  |  | 1060 | 0.999 | 0.998
nF | 486.1 | 1.76505 |  | DW |  | 1 |  |  | 1000 | 0.999 | 0.998
nF' | 480.0 | 1.76588 |  | DA |  | 3 |  |  | 950 | 0.999 | 0.998
ng | 435.8 | 1.77295 | [6 empty] | 900 | 0.999 | 0.998
nh | 404.7 | 1.77952 |  | 热性质 |  |  |  |  | 850 | 0.999 | 0.998
ni | 365.0 | 1.79079 |  | Thermal Properties |  |  |  |  | 800 | 0.998 | 0.997
|  |  |  | Tg(℃) |  | 669 |  |  | 700 | 0.998 | 0.997
|  |  |  | TS(℃) |  | 707 |  |  | 650 | 0.998 | 0.996
色散公式常数 |  |  |  | T1014.5(℃) |  | 645 |  |  | 600 | 0.997 | 0.995
Constants of Dispersion |  |  |  | T1013(℃) |  | 671 |  |  | 550 | 0.997 | 0.995
Formula |  |  |  | T107.6(℃) |  |  |  |  | 500 | 0.996 | 0.993
A0 | 3.0162361 |  |  | α20/120℃(10-7/K) |  | 65 |  |  | 480 | 0.995 | 0.991
A1 | -0.014460948 |  |  | α100/300℃(10-7/K) |  | 72 |  |  | 460 | 0.993 | 0.987
A2 | 0.022909539 |  |  | λ(W/m·K) |  |  |  |  | 440 | 0.992 | 0.984
A3 | 0.0002169677 | [7 empty] | 420 | 0.989 | 0.978
A4 | 2.7304804e-05 |  |  | 机械性质 |  |  |  |  | 400 | 0.981 | 0.962
A5 | -9.8068455e-07 |  |  | Mechanical Properties |  |  |  |  | 390 | 0.973 | 0.946
|  |  |  | HK(107Pa) |  | 729 |  |  | 380 | 0.959 | 0.919
相对部分色散偏离 |  |  |  | FA |  | 114 |  |  | 370 | 0.935 | 0.874
基准线的值 |  |  |  | E(107Pa) |  | 10663 |  |  | 360 | 0.890 | 0.800
Deviation of Relative Partial |  |  |  | G(107Pa) |  | 4142 |  |  | 350 | 0.840 | 0.700
Dispersions ΔP from |  |  |  | μ |  | 0.287 |  |  | 340 | 0.750 | 0.570
the“Normal Line” |  |  |  | B(10-12/Pa) |  |  |  |  | 330 | 0.650 | 0.420
ΔPF，e | -0.0023 | [7 empty] | 320 | 0.530 | 0.280
ΔPg，F | -0.0091 |  |  | 折射率温度系数常数 |  |  |  |  | 310 | 0.360 | 0.130
|  |  |  | Constants of dn/dt |  |  |  |  | 300 | 0.300 | 0.090
|  |  |  | D0 |  | 1.45e-06 |  |  | 290 | 0.200 | 0.040
|  |  |  | D1 |  | 1.47e-08 |  |  | 280 | 0.100 | 0.010
其他性质 |  |  |  | D2 |  | -3.2e-11
Other Properties |  |  |  | E0 |  | 6.34e-07
ρ(g/cm3) | 4.16 |  |  | E1 |  | 8.04e-10
|  |  |  | λTK(μm) |  | 0.0465
折射率温度系数 | [8 empty] | 着色度
Temperature Coefficients of Refractive Index | [8 empty] | Coloration Code
Rang of |  | dn/dt relative（10-6/℃） | [6 empty] | λ70/λ5 | 38/29
Temperature |  | t | C' | d | e | F' | g
-40~-20 |  | 2.5 | 3 | 3.2 | 3.3 | 3.8 | 4.1
-20~0 |  | 2.5 | 3.2 | 3.3 | 3.5 | 3.9 | 4.2
0~20 |  | 2.7 | 3.4 | 3.5 | 3.8 | 4.0 | 4.5
20~40 |  | 2.9 | 3.5 | 3.7 | 3.9 | 4.4 | 4.8
40~60 |  | 3.1 | 3.5 | 3.7 | 3.9 | 4.5 | 4.9
60~80 |  | 3.2 | 3.6 | 4.0 | 4.2 | 4.8 | 5.1

## H-LaK54S
赛林斯光学玻璃数据库
Salience Optical Glass Products Database
H-LaK54S 734515 |  |  |  |  | nd= | 1.73400 | υd= | 51.47 | nF-nC= | 0.01426 |  | 备注
[5 empty] | ne= | 1.73739 | υe= | 51.24 | nF'-nC'= | 0.01439 |  | Note
折射率 |  |  |  | 相对部分色散 |  |  |  |  | 内透射比
Refractive Indices |  |  |  | Relative Partial Dispersions |  |  |  |  | Internal Transmittance
| λ(nm) |  |  | Pd,C | 0.3029 | P'd,C' | 0.2523 |  | λ(nm) | τ5mm | τ10mm
nt | 1014.0 | 1.71817 |  | Pe,d | 0.2377 | P' e,d | 0.2356 |  | 2400 | 0.810 | 0.650
nr | 706.5 | 1.72723 |  | Pg,F | 0.5491 | P'g,F' | 0.4871 |  | 2200 | 0.948 | 0.899
nC | 656.3 | 1.72968 | [6 empty] | 2000 | 0.981 | 0.962
nC' | 643.8 | 1.73037 |  | 化学稳定性 |  |  |  |  | 1800 | 0.992 | 0.985
nHe-Ne | 632.8 | 1.73101 |  | Chemical Properties |  |  |  |  | 1600 | 0.998 | 0.997
nD | 589.3 | 1.73387 |  |  |  | Grade |  |  | 1400 | 0.999 | 0.998
nd | 587.6 | 1.73400 |  | RC(S) |  | 1 |  |  | 1200 | 0.999 | 0.998
ne | 546.1 | 1.73739 |  | RA(S) |  | 3 |  |  | 1060 | 0.999 | 0.998
nF | 486.1 | 1.74394 |  | DW |  | 1 |  |  | 1000 | 0.999 | 0.998
nF' | 480.0 | 1.74476 |  | DA |  | 3 |  |  | 950 | 0.999 | 0.998
ng | 435.8 | 1.75177 | [6 empty] | 900 | 0.999 | 0.998
nh | 404.7 | 1.75830 |  | 热性质 |  |  |  |  | 850 | 0.998 | 0.997
ni | 365.0 | 1.76938 |  | Thermal Properties |  |  |  |  | 800 | 0.998 | 0.996
|  |  |  | Tg(℃) |  | 639 |  |  | 700 | 0.997 | 0.995
|  |  |  | TS(℃) |  | 676 |  |  | 650 | 0.997 | 0.994
色散公式常数 |  |  |  | T1014.5(℃) |  | 597 |  |  | 600 | 0.997 | 0.994
Constants of Dispersion |  |  |  | T1013(℃) |  | 626 |  |  | 550 | 0.997 | 0.994
Formula |  |  |  | T107.6(℃) |  | 729 |  |  | 500 | 0.996 | 0.992
A0 | 2.9417595 |  |  | α20/120℃(10-7/K) |  | 54 |  |  | 480 | 0.995 | 0.990
A1 | -0.012666323 |  |  | α100/300℃(10-7/K) |  | 74 |  |  | 460 | 0.993 | 0.987
A2 | 0.024383952 |  |  | λ(W/m·K) |  |  |  |  | 440 | 0.992 | 0.984
A3 | -0.00049036053 | [7 empty] | 420 | 0.989 | 0.979
A4 | 0.00013879049 |  |  | 机械性质 |  |  |  |  | 400 | 0.984 | 0.969
A5 | -7.3907046e-06 |  |  | Mechanical Properties |  |  |  |  | 390 | 0.978 | 0.957
|  |  |  | HK(107Pa) |  | 770 |  |  | 380 | 0.969 | 0.938
相对部分色散偏离 |  |  |  | FA |  |  |  |  | 370 | 0.951 | 0.905
基准线的值 |  |  |  | E(107Pa) |  | 11387 |  |  | 360 | 0.924 | 0.853
Deviation of Relative Partial |  |  |  | G(107Pa) |  | 4401 |  |  | 350 | 0.880 | 0.780
Dispersions ΔP from |  |  |  | μ |  | 0.294 |  |  | 340 | 0.820 | 0.670
the“Normal Line” |  |  |  | B(10-12/Pa) |  |  |  |  | 330 | 0.730 | 0.530
ΔPF，e | -0.0023 | [7 empty] | 320 | 0.620 | 0.390
ΔPg，F | -0.0089 |  |  | 折射率温度系数常数 |  |  |  |  | 310 | 0.490 | 0.240
|  |  |  | Constants of dn/dt |  |  |  |  | 300 | 0.350 | 0.120
|  |  |  | D0 |  | 6.53e-06 |  |  | 290 | 0.200 | 0.040
|  |  |  | D1 |  | 1.91e-08 |  |  | 280 | 0.060
其他性质 |  |  |  | D2 |  | -1.92e-10
Other Properties |  |  |  | E0 |  | 5.37e-07
ρ(g/cm3) | 4.01 |  |  | E1 |  | 5.42e-10
|  |  |  | λTK(μm) |  | 0.217
折射率温度系数 | [8 empty] | 着色度
Temperature Coefficients of Refractive Index | [8 empty] | Coloration Code
Rang of |  | dn/dt relative（10-6/℃） | [6 empty] | λ70/λ5 | 37/29
Temperature |  | t | C' | d | e | F' | g
-40~-20 |  | 3.9 | 4.8 | 5.0 | 5.1 | 5.2 | 5.9
-20~0 |  | 5.0 | 5.4 | 6.0 | 6.5 | 6.9 | 7.3
0~20 |  | 5.7 | 6.0 | 6.3 | 6.5 | 6.9 | 7.5
20~40 |  | 5.7 | 6.1 | 6.4 | 6.7 | 7.2 | 7.7
40~60 |  | 5.7 | 6.3 | 6.4 | 6.8 | 7.4 | 7.8
60~80 |  | 5.8 | 6.3 | 6.5 | 6.7 | 7.5 | 8.4

## H-LaK59S
赛林斯光学玻璃数据库
Salience Optical Glass Products Database
H-LaK59S 691548 |  |  |  |  | nd= | 1.69100 | υd= | 54.84 | nF-nC= | 0.0126 |  | 备注
[5 empty] | ne= | 1.69401 | υe= | 54.6 | nF'-nC'= | 0.01271 |  | Note
折射率 |  |  |  | 相对部分色散 |  |  |  |  | 内透射比
Refractive Indices |  |  |  | Relative Partial Dispersions |  |  |  |  | Internal Transmittance
| λ(nm) |  |  | Pd,C | 0.3048 | P'd,C' | 0.2541 |  | λ(nm) | τ5mm | τ10mm
nt | 1014.0 | 1.67704 |  | Pe,d | 0.2389 | P' e,d | 0.2368 |  | 2400 | 0.812 | 0.659
nr | 706.5 | 1.68500 |  | Pg,F | 0.5468 | P'g,F' | 0.4854 |  | 2200 | 0.926 | 0.858
nC | 656.3 | 1.68716 | [6 empty] | 2000 | 0.973 | 0.947
nC' | 643.8 | 1.68777 |  | 化学稳定性 |  |  |  |  | 1800 | 0.987 | 0.975
nHe-Ne | 632.8 | 1.68834 |  | Chemical Properties |  |  |  |  | 1600 | 0.995 | 0.990
nD | 589.3 | 1.69089 |  |  |  | Grade |  |  | 1400 | 0.996 | 0.993
nd | 587.6 | 1.69100 |  | RC(S) |  | 1 |  |  | 1200 | 0.999 | 0.998
ne | 546.1 | 1.69401 |  | RA(S) |  | 5 |  |  | 1060 | 0.999 | 0.998
nF | 486.1 | 1.69976 |  | DW |  | 3 |  |  | 1000 | 0.999 | 0.998
nF' | 480.0 | 1.70048 |  | DA |  | 4 |  |  | 950 | 0.999 | 0.998
ng | 435.8 | 1.70665 | [6 empty] | 900 | 0.999 | 0.998
nh | 404.7 | 1.71239 |  | 热性质 |  |  |  |  | 850 | 0.999 | 0.998
ni | 365.0 | 1.72224 |  | Thermal Properties |  |  |  |  | 800 | 0.999 | 0.998
|  |  |  | Tg(℃) |  | 632 |  |  | 700 | 0.998 | 0.996
|  |  |  | TS(℃) |  | 661 |  |  | 650 | 0.998 | 0.996
色散公式常数 |  |  |  | T1014.5(℃) |  | 594 |  |  | 600 | 0.997 | 0.995
Constants of Dispersion |  |  |  | T1013(℃) |  | 616 |  |  | 550 | 0.997 | 0.995
Formula |  |  |  | T107.6(℃) |  | 709 |  |  | 500 | 0.997 | 0.995
A0 | 2.7997275 |  |  | α20/120℃(10-7/K) |  | 82 |  |  | 480 | 0.996 | 0.993
A1 | -0.0087318903 |  |  | α100/300℃(10-7/K) |  | 95 |  |  | 460 | 0.995 | 0.991
A2 | 0.023015916 |  |  | λ(W/m·K) |  |  |  |  | 440 | 0.993 | 0.987
A3 | -0.00085019383 | [7 empty] | 420 | 0.992 | 0.985
A4 | 0.00015286459 |  |  | 机械性质 |  |  |  |  | 400 | 0.986 | 0.972
A5 | -6.917466e-06 |  |  | Mechanical Properties |  |  |  |  | 390 | 0.978 | 0.956
|  |  |  | HK(107Pa) |  | 537 |  |  | 380 | 0.963 | 0.928
相对部分色散偏离 |  |  |  | FA |  | 161 |  |  | 370 | 0.933 | 0.871
基准线的值 |  |  |  | E(107Pa) |  | 9378 |  |  | 360 | 0.884 | 0.781
Deviation of Relative Partial |  |  |  | G(107Pa) |  | 3623 |  |  | 350 | 0.800 | 0.640
Dispersions ΔP from |  |  |  | μ |  | 0.293 |  |  | 340 | 0.676 | 0.457
the“Normal Line” |  |  |  | B(10-12/Pa) |  | 1.52 |  |  | 330 | 0.521 | 0.271
ΔPF，e | -0.0034 | [7 empty] | 320 | 0.352 | 0.124
ΔPg，F | -0.0055 |  |  | 折射率温度系数常数 |  |  |  |  | 310 | 0.207 | 0.043
|  |  |  | Constants of dn/dt |  |  |  |  | 300
|  |  |  | D0 |  | -5.15e-06 |  |  | 290
|  |  |  | D1 |  | 2.29e-08 |  |  | 280
其他性质 |  |  |  | D2 |  | -1.61e-10
Other Properties |  |  |  | E0 |  | 5.25e-07
ρ(g/cm3) | 3.94 |  |  | E1 |  | -6.63e-10
|  |  |  | λTK(μm) |  | 0.169
折射率温度系数 | [8 empty] | 着色度
Temperature Coefficients of Refractive Index | [8 empty] | Coloration Code
Rang of |  | dn/dt relative（10-6/℃） | [6 empty] | λ70/λ5 | 38/31
Temperature |  | t | C' | d | e | F' | g
-40~-20 |  | -2.4 | -2.0 | -1.7 | -1.3 | -0.9 | -0.4
-20~0 |  | -1.4 | -0.8 | -0.7 | -0.5 | -0.3 | -0.2
0~20 |  | -1.0 | -0.8 | -0.5 | -0.4 | -0.1 | 0.4
20~40 |  | -0.9 | -0.4 | -0.3 | -0.1 | 0.4 | 0.4
40~60 |  | -0.8 | -0.2 | -0.2 | -0.2 | 0.2 | 0.6
60~80 |  | -1.0 | -0.4 | -0.1 | 0.1 | 0.3 | 0.7

## H-LaK61S
赛林斯光学玻璃数据库
Salience Optical Glass Products Database
H-LaK61S 741527 |  |  |  |  | nd= | 1.74100 | υd= | 52.67 | nF-nC= | 0.01407 |  | 备注
[5 empty] | ne= | 1.74435 | υe= | 52.42 | nF'-nC'= | 0.0142 |  | Note
折射率 |  |  |  | 相对部分色散 |  |  |  |  | 内透射比
Refractive Indices |  |  |  | Relative Partial Dispersions |  |  |  |  | Internal Transmittance
| λ(nm) |  |  | Pd,C | 0.3035 | P'd,C' | 0.2528 |  | λ(nm) | τ5mm | τ10mm
nt | 1014.0 | 1.72533 |  | Pe,d | 0.2381 | P' e,d | 0.2359 |  | 2400 | 0.810 | 0.660
nr | 706.5 | 1.73431 |  | Pg,F | 0.5466 | P'g,F' | 0.4845 |  | 2200 | 0.952 | 0.906
nC | 656.3 | 1.73673 | [6 empty] | 2000 | 0.983 | 0.967
nC' | 643.8 | 1.73741 |  | 化学稳定性 |  |  |  |  | 1800 | 0.996 | 0.992
nHe-Ne | 632.8 | 1.73804 |  | Chemical Properties |  |  |  |  | 1600 | 0.999 | 0.998
nD | 589.3 | 1.74087 |  |  |  | Grade |  |  | 1400 | 0.999 | 0.998
nd | 587.6 | 1.74100 |  | RC(S) |  | 1 |  |  | 1200 | 0.999 | 0.998
ne | 546.1 | 1.74435 |  | RA(S) |  | 3 |  |  | 1060 | 0.999 | 0.998
nF | 486.1 | 1.75080 |  | DW |  | 1 |  |  | 1000 | 0.999 | 0.998
nF' | 480.0 | 1.75161 |  | DA |  | 6 |  |  | 950 | 0.999 | 0.998
ng | 435.8 | 1.75849 | [6 empty] | 900 | 0.999 | 0.998
nh | 404.7 | 1.76490 |  | 热性质 |  |  |  |  | 850 | 0.999 | 0.998
ni | 365.0 | 1.77587 |  | Thermal Properties |  |  |  |  | 800 | 0.998 | 0.996
|  |  |  | Tg(℃) |  | 662 |  |  | 700 | 0.998 | 0.996
|  |  |  | TS(℃) |  | 684 |  |  | 650 | 0.998 | 0.996
色散公式常数 |  |  |  | T1014.5(℃) |  | 623 |  |  | 600 | 0.997 | 0.995
Constants of Dispersion |  |  |  | T1013(℃) |  | 652 |  |  | 550 | 0.997 | 0.995
Formula |  |  |  | T107.6(℃) |  | 739 |  |  | 500 | 0.996 | 0.993
A0 | 2.9688358 |  |  | α20/120℃(10-7/K) |  | 60 |  |  | 480 | 0.996 | 0.992
A1 | -0.013703746 |  |  | α100/300℃(10-7/K) |  | 72 |  |  | 460 | 0.994 | 0.989
A2 | 0.022480687 |  |  | λ(W/m·K) |  |  |  |  | 440 | 0.993 | 0.987
A3 | 0.00013022706 | [7 empty] | 420 | 0.992 | 0.984
A4 | 3.5247835e-05 |  |  | 机械性质 |  |  |  |  | 400 | 0.989 | 0.978
A5 | -1.3482706e-06 |  |  | Mechanical Properties |  |  |  |  | 390 | 0.986 | 0.972
|  |  |  | HK(107Pa) |  | 723 |  |  | 380 | 0.980 | 0.961
相对部分色散偏离 |  |  |  | FA |  | 100 |  |  | 370 | 0.971 | 0.943
基准线的值 |  |  |  | E(107Pa) |  | 11834 |  |  | 360 | 0.955 | 0.912
Deviation of Relative Partial |  |  |  | G(107Pa) |  | 4562 |  |  | 350 | 0.931 | 0.867
Dispersions ΔP from |  |  |  | μ |  | 0.297 |  |  | 340 | 0.89 | 0.80
the“Normal Line” |  |  |  | B(10-12/Pa) |  |  |  |  | 330 | 0.84 | 0.71
ΔPF，e | -0.0025 | [7 empty] | 320 | 0.78 | 0.61
ΔPg，F | -0.0094 |  |  | 折射率温度系数常数 |  |  |  |  | 310 | 0.71 | 0.50
|  |  |  | Constants of dn/dt |  |  |  |  | 300 | 0.62 | 0.39
|  |  |  | D0 |  | 3.47e-06 |  |  | 290 | 0.55 | 0.30
|  |  |  | D1 |  | 1.55e-08 |  |  | 280 | 0.47 | 0.22
其他性质 |  |  |  | D2 |  | -6.52e-11
Other Properties |  |  |  | E0 |  | 4.66e-07
ρ(g/cm3) | 4.10 |  |  | E1 |  | 6.39e-10
|  |  |  | λTK(μm) |  | 0.22
折射率温度系数 | [8 empty] | 着色度
Temperature Coefficients of Refractive Index | [8 empty] | Coloration Code
Rang of |  | dn/dt relative（10-6/℃） | [6 empty] | λ70/λ5 | 36/26
Temperature |  | t | C' | d | e | F' | g
-40~-20 |  | 3.5 | 3.9 | 4.1 | 4.3 | 4.5 | 5.2
-20~0 |  | 3.5 | 3.8 | 3.9 | 4.3 | 5.0 | 5.3
0~20 |  | 3.6 | 4.5 | 4.6 | 4.8 | 5.1 | 5.2
20~40 |  | 4.1 | 4.5 | 4.6 | 4.9 | 5.5 | 5.8
40~60 |  | 4.1 | 4.4 | 4.5 | 4.9 | 5.5 | 6.1
60~80 |  | 4.2 | 4.5 | 4.7 | 5.0 | 5.6 | 6.1

## H-ZLaF3S
赛林斯光学玻璃数据库
Salience Optical Glass Products Database
H-ZLaF3S 855366 |  |  |  |  | nd= | 1.85544 | υd= | 36.59 | nF-nC= | 0.02338 |  | 备注
[5 empty] | ne= | 1.86099 | υe= | 36.34 | nF'-nC'= | 0.02369 |  | Note
折射率 |  |  |  | 相对部分色散 |  |  |  |  | 内透射比
Refractive Indices |  |  |  | Relative Partial Dispersions |  |  |  |  | Internal Transmittance
| λ(nm) |  |  | Pd,C | 0.2943 | P'd,C' | 0.2448 |  | λ(nm) | τ5mm | τ10mm
nt | 1014.0 | 1.83155 |  | Pe,d | 0.2374 | P' e,d | 0.2343 |  | 2400 | 0.860 | 0.740
nr | 706.5 | 1.84474 |  | Pg,F | 0.5783 | P'g,F' | 0.512 |  | 2200 | 0.962 | 0.926
nC | 656.3 | 1.84856 | [6 empty] | 2000 | 0.987 | 0.975
nC' | 643.8 | 1.84964 |  | 化学稳定性 |  |  |  |  | 1800 | 0.998 | 0.996
nHe-Ne | 632.8 | 1.85065 |  | Chemical Properties |  |  |  |  | 1600 | 0.999 | 0.998
nD | 589.3 | 1.85524 |  |  |  | Grade |  |  | 1400 | 0.999 | 0.998
nd | 587.6 | 1.85544 |  | RC(S) |  | 1 |  |  | 1200 | 0.999 | 0.998
ne | 546.1 | 1.86099 |  | RA(S) |  | 3 |  |  | 1060 | 0.999 | 0.998
nF | 486.1 | 1.87194 |  | DW |  | 1 |  |  | 1000 | 0.999 | 0.998
nF' | 480.0 | 1.87333 |  | DA |  | 5 |  |  | 950 | 0.999 | 0.998
ng | 435.8 | 1.88546 | [6 empty] | 900 | 0.999 | 0.998
nh | 404.7 | 1.89718 |  | 热性质 |  |  |  |  | 850 | 0.999 | 0.998
ni | 365.0 | 1.91836 |  | Thermal Properties |  |  |  |  | 800 | 0.998 | 0.997
|  |  |  | Tg(℃) |  | 644 |  |  | 700 | 0.998 | 0.996
|  |  |  | TS(℃) |  | 679 |  |  | 650 | 0.998 | 0.996
色散公式常数 |  |  |  | T1014.5(℃) |  | 616 |  |  | 600 | 0.997 | 0.994
Constants of Dispersion |  |  |  | T1013(℃) |  | 644 |  |  | 550 | 0.996 | 0.992
Formula |  |  |  | T107.6(℃) |  | 735 |  |  | 500 | 0.992 | 0.984
A0 | 3.3326061 |  |  | α20/120℃(10-7/K) |  | 60 |  |  | 480 | 0.989 | 0.978
A1 | -0.01422173 |  |  | α100/300℃(10-7/K) |  | 74 |  |  | 460 | 0.984 | 0.969
A2 | 0.036629995 |  |  | λ(W/m·K) |  |  |  |  | 440 | 0.978 | 0.957
A3 | 0.0010203791 | [7 empty] | 420 | 0.967 | 0.936
A4 | -3.1748127e-06 |  |  | 机械性质 |  |  |  |  | 400 | 0.941 | 0.886
A5 | 5.7655628e-06 |  |  | Mechanical Properties |  |  |  |  | 390 | 0.913 | 0.834
|  |  |  | HK(107Pa) |  | 681 |  |  | 380 | 0.860 | 0.740
相对部分色散偏离 |  |  |  | FA |  | 98 |  |  | 370 | 0.730 | 0.540
基准线的值 |  |  |  | E(107Pa) |  | 12068 |  |  | 360 | 0.470 | 0.220
Deviation of Relative Partial |  |  |  | G(107Pa) |  | 4663 |  |  | 350 | 0.140 | 0.020
Dispersions ΔP from |  |  |  | μ |  | 0.294 |  |  | 340
the“Normal Line” |  |  |  | B(10-12/Pa) |  | 1.69 |  |  | 330
ΔPF，e | -0.0013 | [7 empty] | 320
ΔPg，F | -0.0051 |  |  | 折射率温度系数常数 |  |  |  |  | 310
|  |  |  | Constants of dn/dt |  |  |  |  | 300
|  |  |  | D0 |  | 3.1e-06 |  |  | 290
|  |  |  | D1 |  | 1.77e-08 |  |  | 280
其他性质 |  |  |  | D2 |  | -9.07e-11
Other Properties |  |  |  | E0 |  | 8.88e-07
ρ(g/cm3) | 4.50 |  |  | E1 |  | 3.04e-10
|  |  |  | λTK(μm) |  | 0.222
折射率温度系数 | [8 empty] | 着色度
Temperature Coefficients of Refractive Index | [8 empty] | Coloration Code
Rang of |  | dn/dt relative（10-6/℃） | [6 empty] | λ70/λ5 | 39/35
Temperature |  | t | C' | d | e | F' | g
-40~-20 |  | 3.6 | 4.5 | 5.0 | 5.1 | 6.1 | 6.7
-20~0 |  | 3.7 | 4.9 | 5.2 | 5.6 | 6.4 | 7.9
0~20 |  | 4.0 | 4.9 | 6.0 | 6.2 | 7.1 | 8.0
20~40 |  | 4.4 | 5.3 | 5.8 | 6.2 | 7.3 | 8.3
40~60 |  | 4.6 | 5.7 | 5.9 | 6.2 | 7.3 | 8.6
60~80 |  | 4.4 | 5.9 | 6.2 | 6.9 | 7.4 | 8.6

## H-ZLaF4LS
赛林斯光学玻璃数据库
Salience Optical Glass Products Database
H-ZLaF4LS 911353 |  |  |  |  | nd= | 1.91082 | υd= | 35.25 | nF-nC= | 0.02584 |  | 备注
[5 empty] | ne= | 1.91695 | υe= | 35.01 | nF'-nC'= | 0.02619 |  | Note
折射率 |  |  |  | 相对部分色散 |  |  |  |  | 内透射比
Refractive Indices |  |  |  | Relative Partial Dispersions |  |  |  |  | Internal Transmittance
| λ(nm) |  |  | Pd,C | 0.2937 | P'd,C' | 0.2444 |  | λ(nm) | τ5mm | τ10mm
nt | 1014.0 | 1.88482 |  | Pe,d | 0.2372 | P' e,d | 0.2341 |  | 2400 | 0.919 | 0.845
nr | 706.5 | 1.89905 |  | Pg,F | 0.5828 | P'g,F' | 0.5162 |  | 2200 | 0.977 | 0.954
nC | 656.3 | 1.90323 | [6 empty] | 2000 | 0.990 | 0.980
nC' | 643.8 | 1.90442 |  | 化学稳定性 |  |  |  |  | 1800 | 0.996 | 0.993
nHe-Ne | 632.8 | 1.90554 |  | Chemical Properties |  |  |  |  | 1600 | 0.998 | 0.997
nD | 589.3 | 1.91060 |  |  |  | Grade |  |  | 1400 | 0.999 | 0.998
nd | 587.6 | 1.91082 |  | RC(S) |  | 1 |  |  | 1200 | 0.999 | 0.998
ne | 546.1 | 1.91695 |  | RA(S) |  | 1 |  |  | 1060 | 0.999 | 0.998
nF | 486.1 | 1.92907 |  | DW |  | 1 |  |  | 1000 | 0.999 | 0.998
nF' | 480.0 | 1.93061 |  | DA |  | 1 |  |  | 950 | 0.999 | 0.998
ng | 435.8 | 1.94413 | [6 empty] | 900 | 0.998 | 0.997
nh | 404.7 | 1.95719 |  | 热性质 |  |  |  |  | 850 | 0.998 | 0.997
ni | 365.0 | 1.98085 |  | Thermal Properties |  |  |  |  | 800 | 0.996 | 0.992
|  |  |  | Tg(℃) |  | 714 |  |  | 700 | 0.996 | 0.992
|  |  |  | TS(℃) |  | 750 |  |  | 650 | 0.995 | 0.990
色散公式常数 |  |  |  | T1014.5(℃) |  |  |  |  | 600 | 0.996 | 0.992
Constants of Dispersion |  |  |  | T1013(℃) |  |  |  |  | 550 | 0.994 | 0.988
Formula |  |  |  | T107.6(℃) |  |  |  |  | 500 | 0.988 | 0.976
A0 | 3.519732 |  |  | α20/120℃(10-7/K) |  | 69 |  |  | 480 | 0.982 | 0.965
A1 | -0.01105217 |  |  | α100/300℃(10-7/K) |  | 88 |  |  | 460 | 0.975 | 0.950
A2 | 0.0451848 |  |  | λ(W/m·K) |  |  |  |  | 440 | 0.963 | 0.928
A3 | 9.868121e-05 | [7 empty] | 420 | 0.947 | 0.896
A4 | 0.000152982 |  |  | 机械性质 |  |  |  |  | 400 | 0.906 | 0.821
A5 | -1.231954e-06 |  |  | Mechanical Properties |  |  |  |  | 390 | 0.865 | 0.748
|  |  |  | HK(107Pa) |  | 724 |  |  | 380 | 0.793 | 0.629
相对部分色散偏离 |  |  |  | FA |  | 91 |  |  | 370 | 0.660 | 0.435
基准线的值 |  |  |  | E(107Pa) |  | 12400 |  |  | 360 | 0.418 | 0.175
Deviation of Relative Partial |  |  |  | G(107Pa) |  | 4790 |  |  | 350
Dispersions ΔP from |  |  |  | μ |  |  |  |  | 340
the“Normal Line” |  |  |  | B(10-12/Pa) |  |  |  |  | 330
ΔPF，e | -0.0013 | [7 empty] | 320
ΔPg，F | -0.0029 |  |  | 折射率温度系数常数 |  |  |  |  | 310
|  |  |  | Constants of dn/dt |  |  |  |  | 300
|  |  |  | D0 |  | 2.77e-07 |  |  | 290
|  |  |  | D1 |  | 1.29e-08 |  |  | 280
其他性质 |  |  |  | D2 |  | 2.83e-11
Other Properties |  |  |  | E0 |  | 1.08e-06
ρ(g/cm3) | 4.91 |  |  | E1 |  | 1.34e-09
|  |  |  | λTK(μm) |  | 0.201
折射率温度系数 | [8 empty] | 着色度
Temperature Coefficients of Refractive Index | [8 empty] | Coloration Code
Rang of |  | dn/dt relative（10-6/℃） | [6 empty] | λ70/λ5 | 41/36
Temperature |  | t | C' | d | e | F' | g
-40~-20 |  | 3.2 | 4.0 | 4.1 | 4.4 | 5.7 | 6.7
-20~0 |  | 2.4 | 3.4 | 4.2 | 4.8 | 5.8 | 6.9
0~20 |  | 2.5 | 3.8 | 4.5 | 4.7 | 5.4 | 7.0
20~40 |  | 3.0 | 4.4 | 4.4 | 4.7 | 6.3 | 7.5
40~60 |  | 2.8 | 4.7 | 5.1 | 5.6 | 6.3 | 8.0
60~80 |  | 2.8 | 4.7 | 4.9 | 6.0 | 7.2 | 7.9

## H-ZLaF50S
赛林斯光学玻璃数据库
Salience Optical Glass Products Database
H-ZLaF50S 804465 |  |  |  |  | nd= | 1.8042 | υd= | 46.5 | nF-nC= | 0.01729 |  | 备注
[5 empty] | ne= | 1.80832 | υe= | 46.25 | nF'-nC'= | 0.01748 |  | Note
折射率 |  |  |  | 相对部分色散 |  |  |  |  | 内透射比
Refractive Indices |  |  |  | Relative Partial Dispersions |  |  |  |  | Internal Transmittance
| λ(nm) |  |  | Pd,C | 0.3002 | P'd,C' | 0.2501 |  | λ(nm) | τ5mm | τ10mm
nt | 1014.0 | 1.78560 |  | Pe,d | 0.2380 | P' e,d | 0.2355 |  | 2400 | 0.856 | 0.733
nr | 706.5 | 1.79609 |  | Pg,F | 0.5572 | P'g,F' | 0.4941 |  | 2200 | 0.963 | 0.927
nC | 656.3 | 1.79901 | [6 empty] | 2000 | 0.985 | 0.971
nC' | 643.8 | 1.79983 |  | 化学稳定性 |  |  |  |  | 1800 | 0.995 | 0.991
nHe-Ne | 632.8 | 1.80060 |  | Chemical Properties |  |  |  |  | 1600 | 0.998 | 0.997
nD | 589.3 | 1.80405 |  |  |  | Grade |  |  | 1400 | 0.999 | 0.998
nd | 587.6 | 1.80420 |  | RC(S) |  | 1 |  |  | 1200 | 0.999 | 0.998
ne | 546.1 | 1.80832 |  | RA(S) |  | 2 |  |  | 1060 | 0.999 | 0.998
nF | 486.1 | 1.81630 |  | DW |  | 1 |  |  | 1000 | 0.999 | 0.998
nF' | 480.0 | 1.81731 |  | DA |  | 3 |  |  | 950 | 0.999 | 0.998
ng | 435.8 | 1.82594 | [6 empty] | 900 | 0.999 | 0.998
nh | 404.7 | 1.83405 |  | 热性质 |  |  |  |  | 850 | 0.999 | 0.998
ni | 365.0 | 1.84758 |  | Thermal Properties |  |  |  |  | 800 | 0.997 | 0.996
|  |  |  | Tg(℃) |  | 669 |  |  | 700 | 0.997 | 0.995
|  |  |  | TS(℃) |  | 701 |  |  | 650 | 0.996 | 0.994
色散公式常数 |  |  |  | T1014.5(℃) |  | 633 |  |  | 600 | 0.996 | 0.992
Constants of Dispersion |  |  |  | T1013(℃) |  | 659 |  |  | 550 | 0.995 | 0.990
Formula |  |  |  | T107.6(℃) |  | 742 |  |  | 500 | 0.993 | 0.986
A0 |  |  |  | α20/120℃(10-7/K) |  | 67 |  |  | 480 | 0.991 | 0.982
A1 |  |  |  | α100/300℃(10-7/K) |  | 75 |  |  | 460 | 0.988 | 0.976
A2 |  |  |  | λ(W/m·K) |  | 0.820 |  |  | 440 | 0.984 | 0.969
A3 | [8 empty] | 420 | 0.978 | 0.956
A4 |  |  |  | 机械性质 |  |  |  |  | 400 | 0.961 | 0.923
A5 |  |  |  | Mechanical Properties |  |  |  |  | 390 | 0.942 | 0.888
|  |  |  | HK(107Pa) |  | 770 |  |  | 380 | 0.912 | 0.831
相对部分色散偏离 |  |  |  | FA |  | 95 |  |  | 370 | 0.860 | 0.740
基准线的值 |  |  |  | E(107Pa) |  | 12806 |  |  | 360 | 0.780 | 0.610
Deviation of Relative Partial |  |  |  | G(107Pa) |  | 4936 |  |  | 350 | 0.660 | 0.460
Dispersions ΔP from |  |  |  | μ |  | 0.297 |  |  | 340 | 0.540 | 0.290
the“Normal Line” |  |  |  | B(10-12/Pa) |  |  |  |  | 330 | 0.370 | 0.140
ΔPF，e | -0.0021 | [7 empty] | 320 | 0.200 | 0.040
ΔPg，F | -0.0084 |  |  | 折射率温度系数常数 |  |  |  |  | 310
|  |  |  | Constants of dn/dt |  |  |  |  | 300
|  |  |  | D0 |  |  |  |  | 290
|  |  |  | D1 |  |  |  |  | 280
其他性质 |  |  |  | D2
Other Properties |  |  |  | E0
ρ(g/cm3) | 4.43 |  |  | E1
λTK(μm)
折射率温度系数 | [8 empty] | 着色度
Temperature Coefficients of Refractive Index | [8 empty] | Coloration Code
Rang of |  | dn/dt relative（10-6/℃） | [6 empty] | λ70/λ5 | 40/32
Temperature |  | t | C' | d | e | F' | g
-40~-20
-20~0
0~20
20~40
40~60
60~80

## H-ZLaF51S
赛林斯光学玻璃数据库
Salience Optical Glass Products Database
H-ZLaF51S 805396 |  |  |  |  | nd= | 1.80450 | υd= | 39.63 | nF-nC= | 0.0203 |  | 备注
[5 empty] | ne= | 1.80932 | υe= | 39.38 | nF'-nC'= | 0.02055 |  | Note
折射率 |  |  |  | 相对部分色散 |  |  |  |  | 内透射比
Refractive Indices |  |  |  | Relative Partial Dispersions |  |  |  |  | Internal Transmittance
| λ(nm) |  |  | Pd,C | 0.2961 | P'd,C' | 0.2467 |  | λ(nm) | τ5mm | τ10mm
nt | 1014.0 | 1.78343 |  | Pe,d | 0.2374 | P' e,d | 0.2345 |  | 2400 | 0.858 | 0.737
nr | 706.5 | 1.79514 |  | Pg,F | 0.5729 | P'g,F' | 0.508 |  | 2200 | 0.960 | 0.922
nC | 656.3 | 1.79849 | [6 empty] | 2000 | 0.985 | 0.970
nC' | 643.8 | 1.79943 |  | 化学稳定性 |  |  |  |  | 1800 | 0.995 | 0.990
nHe-Ne | 632.8 | 1.80032 |  | Chemical Properties |  |  |  |  | 1600 | 0.998 | 0.996
nD | 589.3 | 1.80433 |  |  |  | Grade |  |  | 1400 | 0.998 | 0.997
nd | 587.6 | 1.80450 |  | RC(S) |  | 1 |  |  | 1200 | 0.999 | 0.999
ne | 546.1 | 1.80932 |  | RA(S) |  | 3 |  |  | 1060 | 0.999 | 0.999
nF | 486.1 | 1.81879 |  | DW |  | 1 |  |  | 1000 | 0.999 | 0.999
nF' | 480.0 | 1.81998 |  | DA |  | 3 |  |  | 950 | 0.999 | 0.999
ng | 435.8 | 1.83042 | [6 empty] | 900 | 0.999 | 0.999
nh | 404.7 | 1.84039 |  | 热性质 |  |  |  |  | 850 | 0.999 | 0.999
ni | 365.0 | 1.85818 |  | Thermal Properties |  |  |  |  | 800 | 0.998 | 0.997
|  |  |  | Tg(℃) |  | 601 |  |  | 700 | 0.998 | 0.997
|  |  |  | TS(℃) |  | 631 |  |  | 650 | 0.998 | 0.997
色散公式常数 |  |  |  | T1014.5(℃) |  | 561 |  |  | 600 | 0.998 | 0.997
Constants of Dispersion |  |  |  | T1013(℃) |  | 587 |  |  | 550 | 0.998 | 0.997
Formula |  |  |  | T107.6(℃) |  | 680 |  |  | 500 | 0.998 | 0.997
A0 | 3.1616394 |  |  | α20/120℃(10-7/K) |  | 57 |  |  | 480 | 0.996 | 0.993
A1 | -0.012726242 |  |  | α100/300℃(10-7/K) |  | 68 |  |  | 460 | 0.996 | 0.993
A2 | 0.032548221 |  |  | λ(W/m·K) |  |  |  |  | 440 | 0.991 | 0.982
A3 | 0.00037383696 | [7 empty] | 420 | 0.985 | 0.970
A4 | 6.4608582e-05 |  |  | 机械性质 |  |  |  |  | 400 | 0.971 | 0.943
A5 | 7.2817771e-08 |  |  | Mechanical Properties |  |  |  |  | 390 | 0.960 | 0.910
|  |  |  | HK(107Pa) |  | 664 |  |  | 380 | 0.930 | 0.860
相对部分色散偏离 |  |  |  | FA |  | 101 |  |  | 370 | 0.860 | 0.750
基准线的值 |  |  |  | E(107Pa) |  | 11142 |  |  | 360 | 0.730 | 0.530
Deviation of Relative Partial |  |  |  | G(107Pa) |  | 4263 |  |  | 350 | 0.450 | 0.200
Dispersions ΔP from |  |  |  | μ |  | 0.307 |  |  | 340 | 0.140 | 0.020
the“Normal Line” |  |  |  | B(10-12/Pa) |  | 2.23 |  |  | 330
ΔPF，e | -0.0015 | [7 empty] | 320
ΔPg，F | -0.0053 |  |  | 折射率温度系数常数 |  |  |  |  | 310
|  |  |  | Constants of dn/dt |  |  |  |  | 300
|  |  |  | D0 |  | 8.54e-06 |  |  | 290
|  |  |  | D1 |  | 1.58e-08 |  |  | 280
其他性质 |  |  |  | D2 |  | -6.65e-11
Other Properties |  |  |  | E0 |  | 6.98e-07
ρ(g/cm3) | 4.41 |  |  | E1 |  | 1.18e-09
|  |  |  | λTK(μm) |  | 0.253
折射率温度系数 | [8 empty] | 着色度
Temperature Coefficients of Refractive Index | [8 empty] | Coloration Code
Rang of |  | dn/dt relative（10-6/℃） | [6 empty] | λ70/λ5 | 41/35
Temperature |  | t | C' | d | e | F' | g
-40~-20 |  | 6.3 | 7.4 | 7.6 | 8.2 | 8.6 | 9.2
-20~0 |  | 7.1 | 7.9 | 8.1 | 8.3 | 9.2 | 10.2
0~20 |  | 7.3 | 8.1 | 8.6 | 8.8 | 9.8 | 10.7
20~40 |  | 7.3 | 8.2 | 8.6 | 9.0 | 9.9 | 10.8
40~60 |  | 7.6 | 8.4 | 8.8 | 9.1 | 10.1 | 11.4
60~80 |  | 7.8 | 8.7 | 9.2 | 10.3 | 10.7 | 11.7

## H-ZLaF52S
赛林斯光学玻璃数据库
Salience Optical Glass Products Database
H-ZLaF52S 806409 |  |  |  |  | nd= | 1.80610 | υd= | 40.94 | nF-nC= | 0.01969 |  | 备注
[5 empty] | ne= | 1.81077 | υe= | 40.68 | nF'-nC'= | 0.01993 |  | Note
折射率 |  |  |  | 相对部分色散 |  |  |  |  | 内透射比
Refractive Indices |  |  |  | Relative Partial Dispersions |  |  |  |  | Internal Transmittance
| λ(nm) |  |  | Pd,C | 0.2971 | P'd,C' | 0.2474 |  | λ(nm) | τ5mm | τ10mm
nt | 1014.0 | 1.78556 |  | Pe,d | 0.2372 | P' e,d | 0.2343 |  | 2400 | 0.750 | 0.560
nr | 706.5 | 1.79699 |  | Pg,F | 0.5708 | P'g,F' | 0.5058 |  | 2200 | 0.900 | 0.810
nC | 656.3 | 1.80025 | [6 empty] | 2000 | 0.960 | 0.922
nC' | 643.8 | 1.80117 |  | 化学稳定性 |  |  |  |  | 1800 | 0.978 | 0.956
nHe-Ne | 632.8 | 1.80204 |  | Chemical Properties |  |  |  |  | 1600 | 0.990 | 0.980
nD | 589.3 | 1.80592 |  |  |  | Grade |  |  | 1400 | 0.995 | 0.990
nd | 587.6 | 1.80610 |  | RC(S) |  | 1 |  |  | 1200 | 0.998 | 0.996
ne | 546.1 | 1.81077 |  | RA(S) |  | 3 |  |  | 1060 | 0.999 | 0.998
nF | 486.1 | 1.81994 |  | DW |  | 1 |  |  | 1000 | 0.999 | 0.998
nF' | 480.0 | 1.82110 |  | DA |  | 3 |  |  | 950 | 0.999 | 0.998
ng | 435.8 | 1.83118 | [6 empty] | 900 | 0.999 | 0.998
nh | 404.7 | 1.84077 |  | 热性质 |  |  |  |  | 850 | 0.999 | 0.998
ni | 365.0 | 1.85778 |  | Thermal Properties |  |  |  |  | 800 | 0.998 | 0.996
|  |  |  | Tg(℃) |  | 597 |  |  | 700 | 0.998 | 0.996
|  |  |  | TS(℃) |  | 630 |  |  | 650 | 0.998 | 0.996
色散公式常数 |  |  |  | T1014.5(℃) |  | 557 |  |  | 600 | 0.997 | 0.995
Constants of Dispersion |  |  |  | T1013(℃) |  | 585 |  |  | 550 | 0.997 | 0.995
Formula |  |  |  | T107.6(℃) |  | 676 |  |  | 500 | 0.995 | 0.991
A0 | 3.1724193 |  |  | α20/120℃(10-7/K) |  | 59 |  |  | 480 | 0.993 | 0.986
A1 | -0.013870519 |  |  | α100/300℃(10-7/K) |  | 73 |  |  | 460 | 0.990 | 0.980
A2 | 0.030092962 |  |  | λ(W/m·K) |  |  |  |  | 440 | 0.985 | 0.971
A3 | 0.00084397505 | [7 empty] | 420 | 0.979 | 0.958
A4 | -4.3386214e-06 |  |  | 机械性质 |  |  |  |  | 400 | 0.961 | 0.923
A5 | 2.8998779e-06 |  |  | Mechanical Properties |  |  |  |  | 390 | 0.938 | 0.880
|  |  |  | HK(107Pa) |  | 658 |  |  | 380 | 0.900 | 0.810
相对部分色散偏离 |  |  |  | FA |  | 89 |  |  | 370 | 0.840 | 0.700
基准线的值 |  |  |  | E(107Pa) |  | 11230 |  |  | 360 | 0.720 | 0.520
Deviation of Relative Partial |  |  |  | G(107Pa) |  | 4304 |  |  | 350 | 0.530 | 0.280
Dispersions ΔP from |  |  |  | μ |  | 0.303 |  |  | 340 | 0.240 | 0.060
the“Normal Line” |  |  |  | B(10-12/Pa) |  | 2.12 |  |  | 330
ΔPF，e | -0.0016 | [7 empty] | 320
ΔPg，F | -0.0052 |  |  | 折射率温度系数常数 |  |  |  |  | 310
|  |  |  | Constants of dn/dt |  |  |  |  | 300
|  |  |  | D0 |  | 7.46e-06 |  |  | 290
|  |  |  | D1 |  | 1.78e-08 |  |  | 280
其他性质 |  |  |  | D2 |  | -1.51e-10
Other Properties |  |  |  | E0 |  | 7.13e-07
ρ(g/cm3) | 4.43 |  |  | E1 |  | 6.48e-10
|  |  |  | λTK(μm) |  | 0.252
折射率温度系数 | [8 empty] | 着色度
Temperature Coefficients of Refractive Index | [8 empty] | Coloration Code
Rang of |  | dn/dt relative（10-6/℃） | [6 empty] | λ70/λ5 | 40/34
Temperature |  | t | C' | d | e | F' | g
-40~-20 |  | 6.0 | 6.2 | 6.6 | 6.5 | 7.6 | 8.4
-20~0 |  | 5.8 | 7.3 | 7.4 | 8.0 | 8.6 | 9.3
0~20 |  | 7.2 | 6.4 | 8.0 | 8.2 | 9.1 | 10.3
20~40 |  | 6.4 | 7.7 | 7.8 | 8.3 | 9.6 | 10.2
40~60 |  | 6.7 | 7.9 | 8.2 | 8.7 | 9.2 | 10.2
60~80 |  | 7.0 | 7.9 | 8.4 | 8.3 | 9.6 | 10.5

## H-ZLaF53A
赛林斯光学玻璃数据库
Salience Optical Glass Products Database
H-ZLaF53A 834372 |  |  |  |  | nd= | 1.83400 | υd= | 37.21 | nF-nC= | 0.02241 |  | 备注
[5 empty] | ne= | 1.83930 | υe= | 36.98 | nF'-nC'= | 0.0227 |  | Note
折射率 |  |  |  | 相对部分色散 |  |  |  |  | 内透射比
Refractive Indices |  |  |  | Relative Partial Dispersions |  |  |  |  | Internal Transmittance
| λ(nm) |  |  | Pd,C | 0.2949 | P'd,C' | 0.2454 |  | λ(nm) | τ5mm | τ10mm
nt | 1014.0 | 1.81118 |  | Pe,d | 0.2365 | P' e,d | 0.2335 |  | 2400 | 0.860 | 0.740
nr | 706.5 | 1.82374 |  | Pg,F | 0.5782 | P'g,F' | 0.5124 |  | 2200 | 0.960 | 0.921
nC | 656.3 | 1.82739 | [6 empty] | 2000 | 0.986 | 0.972
nC' | 643.8 | 1.82843 |  | 化学稳定性 |  |  |  |  | 1800 | 0.997 | 0.994
nHe-Ne | 632.8 | 1.82940 |  | Chemical Properties |  |  |  |  | 1600 | 0.999 | 0.998
nD | 589.3 | 1.83380 |  |  |  | Grade |  |  | 1400 | 0.999 | 0.998
nd | 587.6 | 1.83400 |  | RC(S) |  | 1 |  |  | 1200 | 0.999 | 0.998
ne | 546.1 | 1.83930 |  | RA(S) |  | 4 |  |  | 1060 | 0.999 | 0.998
nF | 486.1 | 1.84980 |  | DW |  | 1 |  |  | 1000 | 0.999 | 0.998
nF' | 480.0 | 1.85113 |  | DA |  | 2 |  |  | 950 | 0.999 | 0.998
ng | 435.8 | 1.86276 | [6 empty] | 900 | 0.999 | 0.998
nh | 404.7 | 1.87392 |  | 热性质 |  |  |  |  | 850 | 0.999 | 0.998
ni | 365.0 | 1.89397 |  | Thermal Properties |  |  |  |  | 800 | 0.998 | 0.997
|  |  |  | Tg(℃) |  | 670 |  |  | 700 | 0.998 | 0.996
|  |  |  | TS(℃) |  | 712 |  |  | 650 | 0.997 | 0.995
色散公式常数 |  |  |  | T1014.5(℃) |  | 550 |  |  | 600 | 0.997 | 0.994
Constants of Dispersion |  |  |  | T1013(℃) |  | 579 |  |  | 550 | 0.996 | 0.992
Formula |  |  |  | T107.6(℃) |  | 682 |  |  | 500 | 0.992 | 0.985
A0 | 3.2578065 |  |  | α20/120℃(10-7/K) |  | 65 |  |  | 480 | 0.990 | 0.980
A1 | -0.012337784 |  |  | α100/300℃(10-7/K) |  | 77 |  |  | 460 | 0.986 | 0.972
A2 | 0.035517162 |  |  | λ(W/m·K) |  |  |  |  | 440 | 0.980 | 0.961
A3 | 0.00070569023 | [7 empty] | 420 | 0.971 | 0.943
A4 | 4.3498733e-05 |  |  | 机械性质 |  |  |  |  | 400 | 0.949 | 0.901
A5 | 1.9561361e-06 |  |  | Mechanical Properties |  |  |  |  | 390 | 0.925 | 0.855
|  |  |  | HK(107Pa) |  | 602 |  |  | 380 | 0.880 | 0.770
相对部分色散偏离 |  |  |  | FA |  | 102 |  |  | 370 | 0.790 | 0.630
基准线的值 |  |  |  | E(107Pa) |  | 10621 |  |  | 360 | 0.610 | 0.370
Deviation of Relative Partial |  |  |  | G(107Pa) |  | 4070 |  |  | 350 | 0.320 | 0.100
Dispersions ΔP from |  |  |  | μ |  | 0.305 |  |  | 340
the“Normal Line” |  |  |  | B(10-12/Pa) |  |  |  |  | 330
ΔPF，e | -0.0008 | [7 empty] | 320
ΔPg，F | -0.0041 |  |  | 折射率温度系数常数 |  |  |  |  | 310
|  |  |  | Constants of dn/dt |  |  |  |  | 300
|  |  |  | D0 |  | 7.29e-07 |  |  | 290
|  |  |  | D1 |  | 9.31e-09 |  |  | 280
其他性质 |  |  |  | D2 |  | -3.94e-11
Other Properties |  |  |  | E0 |  | 1.14e-06
ρ(g/cm3) | 4.25 |  |  | E1 |  | 2.56e-09
|  |  |  | λTK(μm) |  | 0.0771
折射率温度系数 | [8 empty] | 着色度
Temperature Coefficients of Refractive Index | [8 empty] | Coloration Code
Rang of |  | dn/dt relative（10-6/℃） | [6 empty] | λ70/λ5 | 39/35
Temperature |  | t | C' | d | e | F' | g
-40~-20 |  | 2.4 | 3.3 | 3.8 | 4 | 4.4 | 5.7
-20~0 |  | 3.3 | 3.4 | 3.9 | 4.2 | 5.3 | 6.1
0~20 |  | 3.3 | 3.6 | 4.1 | 4.4 | 5.4 | 6.2
20~40 |  | 2.8 | 4.0 | 4.4 | 4.7 | 5.8 | 6.6
40~60 |  | 2.9 | 4.2 | 4.4 | 4.9 | 5.9 | 6.9
60~80 |  | 3.3 | 4.5 | 4.8 | 5.2 | 6.2 | 7.3

## H-ZLaF55A
赛林斯光学玻璃数据库
Salience Optical Glass Products Database
H-ZLaF55A 835427 |  |  |  |  | nd= | 1.83481 | υd= | 42.72 | nF-nC= | 0.01954
[5 empty] | ne= | 1.83945 | υe= | 42.48 | nF'-nC'= | 0.01976
折射率 |  |  |  | 相对部分色散 |  |  |  |  | 内透射比
Refractive Indices |  |  |  | Relative Partial Dispersions |  |  |  |  | Internal Transmittance
| λ(nm) |  |  | Pd,C | 0.2984 | P'd,C' | 0.2485 |  | λ(nm) | τ5mm | τ10mm
nt | 1014.0 | 1.81421 |  | Pe,d | 0.2375 | P' e,d | 0.2348 |  | 2400 | 0.862 | 0.742
nr | 706.5 | 1.82572 |  | Pg,F | 0.5635 | P'g,F' | 0.4995 |  | 2200 | 0.963 | 0.927
nC | 656.3 | 1.82898 | [6 empty] | 2000 | 0.985 | 0.971
nC' | 643.8 | 1.82990 |  | 化学稳定性 |  |  |  |  | 1800 | 0.995 | 0.991
nHe-Ne | 632.8 | 1.83076 |  | Chemical Properties |  |  |  |  | 1600 | 0.998 | 0.996
nD | 589.3 | 1.83464 |  |  |  | Grade |  |  | 1400 | 0.999 | 0.997
nd | 587.6 | 1.83481 |  | RC(S) |  | 1 |  |  | 1200 | 0.999 | 0.998
ne | 546.1 | 1.83945 |  | RA(S) |  | 3 |  |  | 1060 | 0.999 | 0.998
nF | 486.1 | 1.84852 |  | DW |  | 1 |  |  | 1000 | 0.999 | 0.998
nF' | 480.0 | 1.84966 |  | DA |  | 2 |  |  | 950 | 0.999 | 0.998
ng | 435.8 | 1.85953 | [6 empty] | 900 | 0.999 | 0.998
nh | 404.7 | 1.86890 |  | 热性质 |  |  |  |  | 850 | 0.999 | 0.998
ni | 365.0 | 1.88534 |  | Thermal Properties |  |  |  |  | 800 | 0.998 | 0.997
|  |  |  | Tg(℃) |  | 688 |  |  | 700 | 0.998 | 0.996
|  |  |  | TS(℃) |  | 724 |  |  | 650 | 0.998 | 0.996
色散公式常数 |  |  |  | T1014.5(℃) |  | 634 |  |  | 600 | 0.998 | 0.997
Constants of Dispersion |  |  |  | T1013(℃) |  | 663 |  |  | 550 | 0.999 | 0.998
Formula |  |  |  | T107.6(℃) |  | 758 |  |  | 500 | 0.997 | 0.994
A0 | 3.2717095 |  |  | α20/120℃(10-7/K) |  | 68 |  |  | 480 | 0.993 | 0.987
A1 | -0.012672158 |  |  | α100/300℃(10-7/K) |  | 77 |  |  | 460 | 0.990 | 0.981
A2 | 0.033530092 |  |  | λ(W/m·K) |  |  |  |  | 440 | 0.984 | 0.970
A3 | -2.4910401e-05 | [7 empty] | 420 | 0.979 | 0.958
A4 | 0.00010247728 |  |  | 机械性质 |  |  |  |  | 400 | 0.965 | 0.931
A5 | -2.8749646e-06 |  |  | Mechanical Properties |  |  |  |  | 390 | 0.950 | 0.903
|  |  |  | HK(107Pa) |  | 722 |  |  | 380 | 0.928 | 0.861
相对部分色散偏离 |  |  |  | FA |  | 93 |  |  | 370 | 0.887 | 0.787
基准线的值 |  |  |  | E(107Pa) |  | 12779 |  |  | 360 | 0.822 | 0.675
Deviation of Relative Partial |  |  |  | G(107Pa) |  | 1920 |  |  | 350 | 0.720 | 0.518
Dispersions ΔP from |  |  |  | μ |  | 0.299 |  |  | 340 | 0.560 | 0.314
the“Normal Line” |  |  |  | B(10-12/Pa) |  | 1.35 |  |  | 330 | 0.330 | 0.109
ΔPF，e | -0.0021 | [7 empty] | 320
ΔPg，F | -0.0094 |  |  | 折射率温度系数常数 |  |  |  |  | 310
|  |  |  | Constants of dn/dt |  |  |  |  | 300
|  |  |  | D0 |  | 3.74e-07 |  |  | 290
|  |  |  | D1 |  | 1.44e-08 |  |  | 280
其他性质 |  |  |  | D2 |  | 3.75e-12
Other Properties |  |  |  | E0 |  | 9.75e-07
ρ(g/cm3) | 4.71 |  |  | E1 |  | 1.1e-09
|  |  |  | λTK(μm) |  | 0.102
折射率温度系数 | [8 empty] | 着色度
Temperature Coefficients of Refractive Index | [8 empty] | Coloration Code
Rang of |  | dn/dt relative（10-6/℃） | [6 empty] | λ70/λ5 | 41/33
Temperature |  | t | C' | d | e | F' | g
-40~-20 |  | 2.1 | 3.3 | 3.5 | 3.7 | 4.5 | 5.2
-20~0 |  | 2.2 | 3.3 | 3.6 | 3.9 | 4.5 | 5.3
0~20 |  | 2.3 | 3.5 | 4.0 | 4.1 | 4.5 | 5.4
20~40 |  | 2.7 | 3.6 | 4.1 | 4.3 | 4.9 | 5.7
40~60 |  | 2.8 | 3.9 | 4.2 | 4.5 | 5.3 | 6.2
60~80 |  | 3.1 | 4.0 | 4.3 | 4.8 | 5.7 | 6.4

## H-ZLaF55D
赛林斯光学玻璃数据库
Salience Optical Glass Products Database
H-ZLaF55D 835427 |  |  |  |  | nd= | 1.83481 | υd= | 42.73 | nF-nC= | 0.01954
[5 empty] | ne= | 1.83945 | υe= | 42.49 | nF'-nC'= | 0.01976
折射率 |  |  |  | 相对部分色散 |  |  |  |  | 内透射比
Refractive Indices |  |  |  | Relative Partial Dispersions |  |  |  |  | Internal Transmittance
| λ(nm) |  |  | Pd,C | 0.2982 | P'd,C' | 0.2485 |  | λ(nm) | τ5mm | τ10mm
nt | 1014.0 | 1.81424 |  | Pe,d | 0.2375 | P' e,d | 0.2349 |  | 2400 | 0.869 | 0.756
nr | 706.5 | 1.82572 |  | Pg,F | 0.5649 | P'g,F' | 0.5013 |  | 2200 | 0.965 | 0.931
nC | 656.3 | 1.82898 | [6 empty] | 2000 | 0.986 | 0.972
nC' | 643.8 | 1.82990 |  | 化学稳定性 |  |  |  |  | 1800 | 0.996 | 0.991
nHe-Ne | 632.8 | 1.83076 |  | Chemical Properties |  |  |  |  | 1600 | 0.999 | 0.997
nD | 589.3 | 1.83464 |  |  |  | Grade |  |  | 1400 | 0.999 | 0.998
nd | 587.6 | 1.83481 |  | RC(S) |  | 1 |  |  | 1200 | 0.999 | 0.998
ne | 546.1 | 1.83945 |  | RA(S) |  | 2 |  |  | 1060 | 0.999 | 0.998
nF | 486.1 | 1.84852 |  | DW |  | 1 |  |  | 1000 | 0.999 | 0.998
nF' | 480.0 | 1.84966 |  | DA |  | 2 |  |  | 950 | 0.999 | 0.998
ng | 435.8 | 1.85956 | [6 empty] | 900 | 0.999 | 0.998
nh | 404.7 | 1.86890 |  | 热性质 |  |  |  |  | 850 | 0.999 | 0.998
ni | 365.0 | 1.88533 |  | Thermal Properties |  |  |  |  | 800 | 0.999 | 0.998
|  |  |  | Tg(℃) |  | 692 |  |  | 700 | 0.999 | 0.998
|  |  |  | TS(℃) |  | 722 |  |  | 650 | 0.999 | 0.998
色散公式常数 |  |  |  | T1014.5(℃) |  | 645 |  |  | 600 | 0.999 | 0.998
Constants of Dispersion |  |  |  | T1013(℃) |  | 674 |  |  | 550 | 0.999 | 0.998
Formula |  |  |  | T107.6(℃) |  | 771 |  |  | 500 | 0.997 | 0.995
A0 | 3.2725883 |  |  | α20/120℃(10-7/K) |  | 64 |  |  | 480 | 0.996 | 0.993
A1 | -0.012942352 |  |  | α100/300℃(10-7/K) |  | 81 |  |  | 460 | 0.994 | 0.989
A2 | 0.032844328 |  |  | λ(W/m·K) |  |  |  |  | 440 | 0.991 | 0.982
A3 | 0.00018331599 | [7 empty] | 420 | 0.987 | 0.974
A4 | 7.640202e-05 |  |  | 机械性质 |  |  |  |  | 400 | 0.978 | 0.957
A5 | -1.7537943e-06 |  |  | Mechanical Properties |  |  |  |  | 390 | 0.969 | 0.939
|  |  |  | HK(107Pa) |  | 684 |  |  | 380 | 0.956 | 0.913
相对部分色散偏离 |  |  |  | FA |  | 97 |  |  | 370 | 0.929 | 0.863
基准线的值 |  |  |  | E(107Pa) |  | 12359 |  |  | 360 | 0.888 | 0.788
Deviation of Relative Partial |  |  |  | G(107Pa) |  | 4755 |  |  | 350 | 0.817 | 0.668
Dispersions ΔP from |  |  |  | μ |  | 0.299 |  |  | 340 | 0.691 | 0.478
the“Normal Line” |  |  |  | B(10-12/Pa) |  | 1.26 |  |  | 330 | 0.468 | 0.219
ΔPF，e | -0.0019 | [7 empty] | 320 | 0.170 | 0.029
ΔPg，F | -0.0081 |  |  | 折射率温度系数常数 |  |  |  |  | 310
|  |  |  | Constants of dn/dt |  |  |  |  | 300
|  |  |  | D0 |  | 3.74e-07 |  |  | 290
|  |  |  | D1 |  | 1.44e-08 |  |  | 280
其他性质 |  |  |  | D2 |  | 3.75e-12
Other Properties |  |  |  | E0 |  | 9.75e-07
ρ(g/cm3) | 4.54 |  |  | E1 |  | 1.1e-09
|  |  |  | λTK(μm) |  | 0.102
折射率温度系数 | [8 empty] | 着色度
Temperature Coefficients of Refractive Index | [8 empty] | Coloration Code
Rang of |  | dn/dt relative（10-6/℃） | [6 empty] | λ70/λ5 | 40/32
Temperature |  | t | C' | d | e | F' | g
-40~-20 |  | 2.1 | 3.3 | 3.5 | 3.7 | 4.5 | 5.2
-20~0 |  | 2.2 | 3.3 | 3.6 | 3.9 | 4.5 | 5.3
0~20 |  | 2.3 | 3.5 | 4.0 | 4.1 | 4.5 | 5.4
20~40 |  | 2.7 | 3.6 | 4.1 | 4.3 | 4.9 | 5.7
40~60 |  | 2.8 | 3.9 | 4.2 | 4.5 | 5.3 | 6.2
60~80 |  | 3.1 | 4.0 | 4.3 | 4.8 | 5.7 | 6.4

## H-ZLaF56S
赛林斯光学玻璃数据库
Salience Optical Glass Products Database
H-ZLaF56S 806333 |  |  |  |  | nd= | 1.8061 | υd= | 33.27 | nF-nC= | 0.02423 |  | 备注
[5 empty] | ne= | 1.81184 | υe= | 33.03 | nF'-nC'= | 0.02458 |  | Note
折射率 |  |  |  | 相对部分色散 |  |  |  |  | 内透射比
Refractive Indices |  |  |  | Relative Partial Dispersions |  |  |  |  | Internal Transmittance
| λ(nm) |  |  | Pd,C | 0.2924 | P'd,C' | 0.2431 |  | λ(nm) | τ5mm | τ10mm
nt | 1014.0 | 1.78189 |  | Pe,d | 0.2368 | P' e,d | 0.2334 |  | 2400 | 0.905 | 0.820
nr | 706.5 | 1.79513 |  | Pg,F | 0.5903 | P'g,F' | 0.5229 |  | 2200 | 0.959 | 0.921
nC | 656.3 | 1.79902 | [6 empty] | 2000 | 0.985 | 0.971
nC' | 643.8 | 1.80012 |  | 化学稳定性 |  |  |  |  | 1800 | 0.993 | 0.985
nHe-Ne | 632.8 | 1.80117 |  | Chemical Properties |  |  |  |  | 1600 | 0.997 | 0.994
nD | 589.3 | 1.80589 |  |  |  | Grade |  |  | 1400 | 0.998 | 0.996
nd | 587.6 | 1.80610 |  | RC(S) |  | 1 |  |  | 1200 | 0.999 | 0.998
ne | 546.1 | 1.81184 |  | RA(S) |  | 3 |  |  | 1060 | 0.999 | 0.998
nF | 486.1 | 1.82325 |  | DW |  | 1 |  |  | 1000 | 0.999 | 0.998
nF' | 480.0 | 1.82470 |  | DA |  | 2 |  |  | 950 | 0.999 | 0.998
ng | 435.8 | 1.83755 | [6 empty] | 900 | 0.999 | 0.998
nh | 404.7 | 1.85016 |  | 热性质 |  |  |  |  | 850 | 0.999 | 0.998
ni | 365.0 | 1.87351 |  | Thermal Properties |  |  |  |  | 800 | 0.997 | 0.995
|  |  |  | Tg(℃) |  | 659 |  |  | 700 | 0.997 | 0.995
|  |  |  | TS(℃) |  | 707 |  |  | 650 | 0.997 | 0.995
色散公式常数 |  |  |  | T1014.5(℃) |  | 616 |  |  | 600 | 0.997 | 0.995
Constants of Dispersion |  |  |  | T1013(℃) |  | 650 |  |  | 550 | 0.996 | 0.993
Formula |  |  |  | T107.6(℃) |  | 767 |  |  | 500 | 0.993 | 0.986
A0 | 3.14933428 |  |  | α20/120℃(10-7/K) |  | 74 |  |  | 480 | 0.990 | 0.981
A1 | -0.0111549297 |  |  | α100/300℃(10-7/K) |  | 86 |  |  | 460 | 0.986 | 0.972
A2 | 0.0375191596 |  |  | λ(W/m·K) |  |  |  |  | 440 | 0.980 | 0.961
A3 | 0.000787288786 | [7 empty] | 420 | 0.971 | 0.942
A4 | 2.9727118e-05 |  |  | 机械性质 |  |  |  |  | 400 | 0.945 | 0.893
A5 | 7.44861477e-06 |  |  | Mechanical Properties |  |  |  |  | 390 | 0.912 | 0.831
|  |  |  | HK(107Pa) |  | 582 |  |  | 380 | 0.842 | 0.709
相对部分色散偏离 |  |  |  | FA |  | 149 |  |  | 370 | 0.675 | 0.455
基准线的值 |  |  |  | E(107Pa) |  | 11594 |  |  | 360 | 0.333 | 0.111
Deviation of Relative Partial |  |  |  | G(107Pa) |  | 4526 |  |  | 350
Dispersions ΔP from |  |  |  | μ |  | 0.281 |  |  | 340
the“Normal Line” |  |  |  | B(10-12/Pa) |  | 1.79 |  |  | 330
ΔPF，e | -0.0005 | [7 empty] | 320
ΔPg，F | 0.0013 |  |  | 折射率温度系数常数 |  |  |  |  | 310
|  |  |  | Constants of dn/dt |  |  |  |  | 300
|  |  |  | D0 |  | -9.87e-07 |  |  | 290
|  |  |  | D1 |  | 1.97e-08 |  |  | 280
其他性质 |  |  |  | D2 |  | -1.23e-10
Other Properties |  |  |  | E0 |  | 8.59e-07
ρ(g/cm3) | 3.70 |  |  | E1 |  | 9.48e-10
|  |  |  | λTK(μm) |  | 0.252
折射率温度系数 | [8 empty] | 着色度
Temperature Coefficients of Refractive Index | [8 empty] | Coloration Code
Rang of |  | dn/dt relative（10-6/℃） | [6 empty] | λ80/λ5 | 43/36
Temperature |  | t | C' | d | e | F' | g
-40~-20 |  | 0.6 | 1.2 | 1.6 | 2.1 | 3.0 | 3.7
-20~0 |  | 1.1 | 1.9 | 2.4 | 2.6 | 3.4 | 5.0 |  | 退火增值系数
0~20 |  | 1.4 | 2.6 | 2.8 | 3.3 | 3.8 | 5.3 |  | Annealing Increasing
20~40 |  | 1.5 | 2.8 | 3.3 | 3.6 | 4.8 | 5.4 |  | Coefficient of nd
40~60 |  | 1.8 | 2.9 | 3.3 | 3.7 | 4.9 | 6.0 |  | β | 170
60~80 |  | 2.1 | 2.9 | 3.3 | 3.7 | 5.0 | 6.3

## H-ZLaF66S
赛林斯光学玻璃数据库
Salience Optical Glass Products Database
H-ZLaF66S 801350 |  |  |  |  | nd= | 1.801 | υd= | 34.97 | nF-nC= | 0.02291 |  | 备注
[5 empty] | ne= | 1.80642 | υe= | 34.71 | nF'-nC'= | 0.02323 |  | Note
折射率 |  |  |  | 相对部分色散 |  |  |  |  | 内透射比
Refractive Indices |  |  |  | Relative Partial Dispersions |  |  |  |  | Internal Transmittance
| λ(nm) |  |  | Pd,C | 0.2929 | P'd,C' | 0.2435 |  | λ(nm) | τ5mm | τ10mm
nt | 1014.0 | 1.77793 |  | Pe,d | 0.2367 | P' e,d | 0.2334 |  | 2400 | 0.906 | 0.820
nr | 706.5 | 1.79059 |  | Pg,F | 0.5877 | P'g,F' | 0.5202 |  | 2200 | 0.964 | 0.929
nC | 656.3 | 1.79429 | [6 empty] | 2000 | 0.986 | 0.973
nC' | 643.8 | 1.79534 |  | 化学稳定性 |  |  |  |  | 1800 | 0.994 | 0.988
nHe-Ne | 632.8 | 1.79633 |  | Chemical Properties |  |  |  |  | 1600 | 0.999 | 0.998
nD | 589.3 | 1.80080 |  |  |  | Grade |  |  | 1400 | 0.999 | 0.998
nd | 587.6 | 1.80100 |  | RC(S) |  | 1 |  |  | 1200 | 0.999 | 0.998
ne | 546.1 | 1.80642 |  | RA(S) |  | 3 |  |  | 1060 | 0.999 | 0.998
nF | 486.1 | 1.81720 |  | DW |  | 1 |  |  | 1000 | 0.999 | 0.998
nF' | 480.0 | 1.81858 |  | DA |  | 3 |  |  | 950 | 0.999 | 0.998
ng | 435.8 | 1.83066 | [6 empty] | 900 | 0.999 | 0.998
nh | 404.7 | 1.84243 |  | 热性质 |  |  |  |  | 850 | 0.998 | 0.997
ni | 365.0 | 1.86400 |  | Thermal Properties |  |  |  |  | 800 | 0.998 | 0.996
|  |  |  | Tg(℃) |  | 657 |  |  | 700 | 0.997 | 0.995
|  |  |  | TS(℃) |  | 705 |  |  | 650 | 0.997 | 0.994
色散公式常数 |  |  |  | T1014.5(℃) |  | 612 |  |  | 600 | 0.996 | 0.992
Constants of Dispersion |  |  |  | T1013(℃) |  | 645 |  |  | 550 | 0.994 | 0.988
Formula |  |  |  | T107.6(℃) |  | 764 |  |  | 500 | 0.988 | 0.976
A0 |  |  |  | α20/120℃(10-7/K) |  | 79 |  |  | 480 | 0.984 | 0.968
A1 |  |  |  | α100/300℃(10-7/K) |  | 93 |  |  | 460 | 0.979 | 0.959
A2 |  |  |  | λ(W/m·K) |  |  |  |  | 440 | 0.972 | 0.944
A3 | [8 empty] | 420 | 0.960 | 0.921
A4 |  |  |  | 机械性质 |  |  |  |  | 400 | 0.926 | 0.857
A5 |  |  |  | Mechanical Properties |  |  |  |  | 390 | 0.892 | 0.795
|  |  |  | HK(107Pa) |  | 596 |  |  | 380 | 0.814 | 0.662
相对部分色散偏离 |  |  |  | FA |  | 204 |  |  | 370 | 0.635 | 0.403
基准线的值 |  |  |  | E(107Pa) |  | 10980 |  |  | 360 | 0.381 | 0.145
Deviation of Relative Partial |  |  |  | G(107Pa) |  | 4268 |  |  | 350 | 0.077 | 0.006
Dispersions ΔP from |  |  |  | μ |  | 0.286 |  |  | 340
the“Normal Line” |  |  |  | B(10-12/Pa) |  | 1.69 |  |  | 330
ΔPF，e | -0.0001 | [7 empty] | 320
ΔPg，F | 0.0016 |  |  | 折射率温度系数常数 |  |  |  |  | 310
|  |  |  | Constants of dn/dt |  |  |  |  | 300
|  |  |  | D0 |  | -1.89e-06 |  |  | 290
|  |  |  | D1 |  | 1.64e-08 |  |  | 280
其他性质 |  |  |  | D2 |  | -1.41e-10
Other Properties |  |  |  | E0 |  | 8.7e-07
ρ(g/cm3) | 3.81 |  |  | E1 |  | 1.01e-09
|  |  |  | λTK(μm) |  | 0.245
折射率温度系数 | [8 empty] | 着色度
Temperature Coefficients of Refractive Index | [8 empty] | Coloration Code
Rang of |  | dn/dt relative（10-6/℃） | [6 empty] | λ80/λ5 | 43/36
Temperature |  | t | C' | d | e | F' | g
-40~-20 |  | -0.3 | 0.8 | 1.3 | 1.5 | 2.2 | 3.4
-20~0 |  | 0.8 | 1.3 | 1.7 | 2.1 | 3.3 | 4.0 |  | 退火增值系数
0~20 |  | 1.0 | 2.0 | 2.3 | 2.6 | 3.7 | 4.6 |  | Annealing Increasing
20~40 |  | 1.0 | 2.1 | 2.4 | 3.1 | 3.7 | 5.1 |  | Coefficient of nd
40~60 |  | 1.1 | 2.1 | 2.6 | 3.1 | 3.8 | 5.1 |  | β | 170
60~80 |  | 1.2 | 2.1 | 3.0 | 3.1 | 4.4 | 5.3

## H-ZLaF68A
赛林斯光学玻璃数据库
Salience Optical Glass Products Database
H-ZLaF68A 883408 |  |  |  |  | nd= | 1.88300 | υd= | 40.79 | nF-nC= | 0.02165
[5 empty] | ne= | 1.88815 | υe= | 40.56 | nF'-nC'= | 0.0219
折射率 |  |  |  | 相对部分色散 |  |  |  |  | 内透射比
Refractive Indices |  |  |  | Relative Partial Dispersions |  |  |  |  | Internal Transmittance
| λ(nm) |  |  | Pd,C | 0.2971 | P'd,C' | 0.2475 |  | λ(nm) | τ5mm | τ10mm
nt | 1014.0 | 1.86069 |  | Pe,d | 0.2379 | P' e,d | 0.2352 |  | 2400 | 0.949 | 0.900
nr | 706.5 | 1.87299 |  | Pg,F | 0.5692 | P'g,F' | 0.5046 |  | 2200 | 0.993 | 0.985
nC | 656.3 | 1.87657 | [6 empty] | 2000 | 0.999 | 0.998
nC' | 643.9 | 1.87758 |  | 化学稳定性 |  |  |  |  | 1800 | 0.999 | 0.998
nHe-Ne | 632.8 | 1.87853 |  | Chemical Properties |  |  |  |  | 1600 | 0.999 | 0.998
nD | 589.3 | 1.88281 |  |  |  | Grade |  |  | 1400 | 0.999 | 0.998
nd | 587.6 | 1.88300 |  | RC(S) |  | 1 |  |  | 1200 | 0.999 | 0.998
ne | 546.1 | 1.88815 |  | RA(S) |  | 1 |  |  | 1060 | 0.999 | 0.998
nF | 486.1 | 1.89821 |  | DW |  | 1 |  |  | 1000 | 0.999 | 0.998
nF' | 480.0 | 1.89948 |  | DA |  | 2 |  |  | 950 | 0.999 | 0.998
ng | 435.8 | 1.91053 | [6 empty] | 900 | 0.999 | 0.998
nh | 404.7 | 1.92097 |  | 热性质 |  |  |  |  | 850 | 0.999 | 0.998
ni | 365.0 | 1.93924 |  | Thermal Properties |  |  |  |  | 800 | 0.999 | 0.998
|  |  |  | Tg(℃) |  | 696 |  |  | 700 | 0.999 | 0.998
|  |  |  | TS(℃) |  | 746 |  |  | 650 | 0.999 | 0.998
色散公式常数 |  |  |  | T1014.5(℃) |  | 629 |  |  | 600 | 0.999 | 0.998
Constants of Dispersion |  |  |  | T1013(℃) |  | 667 |  |  | 550 | 0.997 | 0.995
Formula |  |  |  | T107.6(℃) |  |  |  |  | 500 | 0.994 | 0.992
A0 | 3.43996305 |  |  | α20/120℃(10-7/K) |  | 70 |  |  | 480 | 0.991 | 0.989
A1 | -0.0128171243 |  |  | α100/300℃(10-7/K) |  | 84 |  |  | 460 | 0.988 | 0.985
A2 | 0.0356469712 |  |  | λ(W/m·K) |  |  |  |  | 440 | 0.984 | 0.981
A3 | 0.000718879378 | [7 empty] | 420 | 0.980 | 0.960
A4 | 3.46401317e-05 |  |  | 机械性质 |  |  |  |  | 400 | 0.970 | 0.937
A5 | -9.501018e-08 |  |  | Mechanical Properties |  |  |  |  | 390 | 0.956 | 0.909
|  |  |  | HK(107Pa) |  | 682 |  |  | 380 | 0.937 | 0.873
相对部分色散偏离 |  |  |  | FA |  | 58 |  |  | 370 | 0.903 | 0.815
基准线的值 |  |  |  | E(107Pa) |  | 12290 |  |  | 360 | 0.857 | 0.730
Deviation of Relative Partial |  |  |  | G(107Pa) |  | 4730 |  |  | 350 | 0.785 | 0.607
Dispersions ΔP from |  |  |  | μ |  | 0.300 |  |  | 340 | 0.695 | 0.476
the“Normal Line” |  |  |  | B(10-12/Pa) |  | 1.32 |  |  | 330 | 0.572 | 0.318
ΔPF，e | -0.0029 | [7 empty] | 320 | 0.401 | 0.155
ΔPg，F | -0.0067 |  |  | 折射率温度系数常数 |  |  |  |  | 310
|  |  |  | Constants of dn/dt |  |  |  |  | 300
|  |  |  | D0 |  | 3.73e-06 |  |  | 290
|  |  |  | D1 |  | 1.16e-08 |  |  | 280
其他性质 |  |  |  | D2 |  | -5.36e-12
Other Properties |  |  |  | E0 |  | 8.04e-07
ρ(g/cm3) | 5.42 |  |  | E1 |  | 3.83e-10
|  |  |  | λTK(μm) |  | 0.213
折射率温度系数 | [8 empty] | 着色度
Temperature Coefficients of Refractive Index | [8 empty] | Coloration Code
Rang of |  | dn/dt relative（10-6/℃） | [6 empty] | λ70/λ5 | 39/33
Temperature |  | t | C' | d | e | F' | g
-40~-20 |  | 4.7 | 5.6 | 6.0 | 6.4 | 7.3 | 8.0
-20~0 |  | 4.7 | 5.6 | 6.0 | 6.5 | 7.4 | 8.1
0~20 |  | 4.7 | 5.6 | 6.0 | 6.4 | 7.4 | 8.2
20~40 |  | 4.7 | 5.6 | 6.0 | 6.5 | 7.4 | 8.3
40~60 |  | 4.8 | 5.7 | 6.1 | 6.6 | 7.5 | 8.4
60~80 |  | 4.9 | 6.0 | 6.4 | 6.9 | 7.8 | 8.7

## H-ZLaF68B
赛林斯光学玻璃数据库
Salience Optical Glass Products Database
H-ZLaF68B 883408 |  |  |  |  | nd= | 1.88300 | υd= | 40.8 | nF-nC= | 0.02164 |  | 备注
[5 empty] | ne= | 1.88815 | υe= | 40.55 | nF'-nC'= | 0.0219 |  | Note
折射率 |  |  |  | 相对部分色散 |  |  |  |  | 内透射比
Refractive Indices |  |  |  | Relative Partial Dispersions |  |  |  |  | Internal Transmittance
| λ(nm) |  |  | Pd,C | 0.2971 | P'd,C' | 0.2475 |  | λ(nm) | τ5mm | τ10mm
nt | 1014.0 | 1.86058 |  | Pe,d | 0.2380 | P' e,d | 0.2352 |  | 2400 | 0.913 | 0.833
nr | 706.5 | 1.87300 |  | Pg,F | 0.5698 | P'g,F' | 0.5050 |  | 2200 | 0.976 | 0.952
nC | 656.3 | 1.87657 | [6 empty] | 2000 | 0.989 | 0.979
nC' | 643.9 | 1.87758 |  | 化学稳定性 |  |  |  |  | 1800 | 0.996 | 0.993
nHe-Ne | 632.8 | 1.87854 |  | Chemical Properties |  |  |  |  | 1600 | 0.998 | 0.997
nD | 589.3 | 1.88281 |  |  |  | Grade |  |  | 1400 | 0.999 | 0.998
nd | 587.6 | 1.88300 |  | RC(S) |  | 1 |  |  | 1200 | 0.999 | 0.998
ne | 546.1 | 1.88815 |  | RA(S) |  | 2 |  |  | 1060 | 0.999 | 0.998
nF | 486.1 | 1.89821 |  | DW |  | 1 |  |  | 1000 | 0.999 | 0.998
nF' | 480.0 | 1.89948 |  | DA |  | 2 |  |  | 950 | 0.999 | 0.998
ng | 435.8 | 1.91054 | [6 empty] | 900 | 0.999 | 0.998
nh | 404.7 | 1.92103 |  | 热性质 |  |  |  |  | 850 | 0.999 | 0.998
ni | 365.0 | 1.93949 |  | Thermal Properties |  |  |  |  | 800 | 0.996 | 0.993
|  |  |  | Tg(℃) |  | 710 |  |  | 700 | 0.996 | 0.993
|  |  |  | TS(℃) |  | 755 |  |  | 650 | 0.996 | 0.993
色散公式常数 |  |  |  | T1014.5(℃) |  | 660 |  |  | 600 | 0.997 | 0.994
Constants of Dispersion |  |  |  | T1013(℃) |  | 693 |  |  | 550 | 0.997 | 0.994
Formula |  |  |  | T107.6(℃) |  | 795 |  |  | 500 | 0.992 | 0.985
A0 | 3.4370906 |  |  | α20/120℃(10-7/K) |  | 72 |  |  | 480 | 0.989 | 0.979
A1 | -0.012056912 |  |  | α100/300℃(10-7/K) |  | 87 |  |  | 460 | 0.985 | 0.971
A2 | 0.038011378 |  |  | λ(W/m·K) |  |  |  |  | 440 | 0.978 | 0.957
A3 | -2.3552853e-05 | [7 empty] | 420 | 0.969 | 0.939
A4 | 0.00012993667 |  |  | 机械性质 |  |  |  |  | 400 | 0.946 | 0.894
A5 | -4.0238913e-06 |  |  | Mechanical Properties |  |  |  |  | 390 | 0.921 | 0.849
|  |  |  | HK(107Pa) |  | 741 |  |  | 380 | 0.879 | 0.772
相对部分色散偏离 |  |  |  | FA |  | 93 |  |  | 370 | 0.804 | 0.647
基准线的值 |  |  |  | E(107Pa) |  | 12728 |  |  | 360 | 0.671 | 0.450
Deviation of Relative Partial |  |  |  | G(107Pa) |  | 4886 |  |  | 350 | 0.447 | 0.200
Dispersions ΔP from |  |  |  | μ |  | 0.302 |  |  | 340 | 0.173 | 0.030
the“Normal Line” |  |  |  | B(10-12/Pa) |  | 1.00 |  |  | 330
ΔPF，e | -0.0024 | [7 empty] | 320
ΔPg，F | -0.0064 |  |  | 折射率温度系数常数 |  |  |  |  | 310
|  |  |  | Constants of dn/dt |  |  |  |  | 300
|  |  |  | D0 |  |  |  |  | 290
|  |  |  | D1 |  |  |  |  | 280
其他性质 |  |  |  | D2
Other Properties |  |  |  | E0
ρ(g/cm3) | 5.32 |  |  | E1
λTK(μm)
折射率温度系数 | [8 empty] | 着色度
Temperature Coefficients of Refractive Index | [8 empty] | Coloration Code
Rang of |  | dn/dt relative（10-6/℃） | [6 empty] | λ70/λ5 | 39/33
Temperature |  | t | C' | d | e | F' | g
-40~-20 |  | 2.3 | 2.5 | 3.0 | 3.7 | 4.3 | 4.6
-20~0 |  | 2.0 | 3.0 | 3.4 | 4.1 | 4.4 | 5.2 |  | 退火增值系数
0~20 |  | 2.1 | 3.3 | 3.6 | 3.9 | 4.9 | 5.7 |  | Annealing Increasing
20~40 |  | 2.4 | 3.4 | 3.8 | 4.0 | 4.9 | 5.9 |  | Coefficient of nd
40~60 |  | 2.8 | 3.6 | 4.1 | 4.3 | 4.9 | 5.9 |  | β | 105
60~80 |  | 2.7 | 3.5 | 3.8 | 4.1 | 5.1 | 6.0

## H-ZLaF69A
赛林斯光学玻璃数据库
Salience Optical Glass Products Database
H-ZLaF69A 816465 |  |  |  |  | nd= | 1.81600 | υd= | 46.52 | nF-nC= | 0.01754 |  | 备注
[5 empty] | ne= | 1.82016 | υe= | 46.31 | nF'-nC'= | 0.01771 |  | Note
折射率 |  |  |  | 相对部分色散 |  |  |  |  | 内透射比
Refractive Indices |  |  |  | Relative Partial Dispersions |  |  |  |  | Internal Transmittance
| λ(nm) |  |  | Pd,C | 0.2999 | P'd,C' | 0.2501 |  | λ(nm) | τ5mm | τ10mm
nt | 1014.0 | 1.79725 |  | Pe,d | 0.2372 | P' e,d | 0.2349 |  | 2400 | 0.877 | 0.77
nr | 706.5 | 1.80779 |  | Pg,F | 0.5553 | P'g,F' | 0.4935 |  | 2200 | 0.967 | 0.936
nC | 656.3 | 1.81074 | [6 empty] | 2000 | 0.988 | 0.976
nC' | 643.8 | 1.81157 |  | 化学稳定性 |  |  |  |  | 1800 | 0.996 | 0.992
nHe-Ne | 632.8 | 1.81235 |  | Chemical Properties |  |  |  |  | 1600 | 0.998 | 0.997
nD | 589.3 | 1.81585 |  |  |  | Grade |  |  | 1400 | 0.999 | 0.998
nd | 587.6 | 1.81600 |  | RC(S) |  | 1 |  |  | 1200 | 0.999 | 0.998
ne | 546.1 | 1.82016 |  | RA(S) |  | 3 |  |  | 1060 | 0.999 | 0.998
nF | 486.1 | 1.82828 |  | DW |  | 1 |  |  | 1000 | 0.999 | 0.998
nF' | 480.0 | 1.82928 |  | DA |  | 2 |  |  | 950 | 0.999 | 0.998
ng | 435.8 | 1.83802 | [6 empty] | 900 | 0.999 | 0.998
nh | 404.7 | 1.84622 |  | 热性质 |  |  |  |  | 850 | 0.999 | 0.998
ni | 365.0 | 1.86041 |  | Thermal Properties |  |  |  |  | 800 | 0.996 | 0.992
|  |  |  | Tg(℃) |  | 696 |  |  | 700 | 0.996 | 0.992
|  |  |  | TS(℃) |  | 736 |  |  | 650 | 0.996 | 0.992
色散公式常数 |  |  |  | T1014.5(℃) |  | 665 |  |  | 600 | 0.996 | 0.993
Constants of Dispersion |  |  |  | T1013(℃) |  | 693 |  |  | 550 | 0.996 | 0.993
Formula |  |  |  | T107.6(℃) |  | 797 |  |  | 500 | 0.995 | 0.991
A0 | 3.2148109 |  |  | α20/120℃(10-7/K) |  | 68 |  |  | 480 | 0.994 | 0.989
A1 | -0.012992517 |  |  | α100/300℃(10-7/K) |  | 84 |  |  | 460 | 0.992 | 0.985
A2 | 0.029243707 |  |  | λ(W/m·K) |  |  |  |  | 440 | 0.989 | 0.979
A3 | 0.00018800218 | [7 empty] | 420 | 0.987 | 0.974
A4 | 5.7106547e-05 |  |  | 机械性质 |  |  |  |  | 400 | 0.981 | 0.962
A5 | -1.9571482e-06 |  |  | Mechanical Properties |  |  |  |  | 390 | 0.975 | 0.951
|  |  |  | HK(107Pa) |  | 721 |  |  | 380 | 0.965 | 0.931
相对部分色散偏离 |  |  |  | FA |  | 98 |  |  | 370 | 0.947 | 0.898
基准线的值 |  |  |  | E(107Pa) |  | 12469 |  |  | 360 | 0.919 | 0.845
Deviation of Relative Partial |  |  |  | G(107Pa) |  | 4802 |  |  | 350 | 0.87 | 0.76
Dispersions ΔP from |  |  |  | μ |  | 0.298 |  |  | 340 | 0.81 | 0.66
the“Normal Line” |  |  |  | B(10-12/Pa) |  |  |  |  | 330 | 0.72 | 0.52
ΔPF，e | -0.0013 | [7 empty] | 320 | 0.62 | 0.38
ΔPg，F | -0.0112 |  |  | 折射率温度系数常数 |  |  |  |  | 310 | 0.4 | 0.16
|  |  |  | Constants of dn/dt |  |  |  |  | 300 | 0.32 | 0.1
|  |  |  | D0 |  | 1.51e-06 |  |  | 290 | 0.17 | 0.03
|  |  |  | D1 |  | 1.83e-08 |  |  | 280
其他性质 |  |  |  | D2 |  | -1.08e-10
Other Properties |  |  |  | E0 |  | 5.27e-07
ρ(g/cm3) | 5.00 |  |  | E1 |  | 6.39e-10
|  |  |  | λTK(μm) |  | 0.240
折射率温度系数 | [8 empty] | 着色度
Temperature Coefficients of Refractive Index | [8 empty] | Coloration Code
Rang of |  | dn/dt relative（10-6/℃） | [6 empty] | λ80/λ5 | 39/29
Temperature |  | t | C' | d | e | F' | g
-40~-20 |  | 1.6 | 2.4 | 2.9 | 3.0 | 3.3 | 3.8
-20~0 |  | 2.7 | 3.0 | 3.3 | 3.5 | 4.3 | 4.9 |  | 退火增值系数
0~20 |  | 3.0 | 3.1 | 3.4 | 3.9 | 4.4 | 4.9 |  | Annealing Increasing
20~40 |  | 3.1 | 3.8 | 3.8 | 4.4 | 4.7 | 5.5 |  | Coefficient of nd
40~60 |  | 3.1 | 3.8 | 4.0 | 4.4 | 4.9 | 5.6 |  | β | 130
60~80 |  | 3.1 | 3.8 | 4.3 | 4.4 | 5.1 | 6.0

## H-ZLaF71S
赛林斯光学玻璃数据库
Salience Optical Glass Products Database
H-ZLaF71S 850323 |  |  |  |  | nd= | 1.85026 | υd= | 32.3 | nF-nC= | 0.02633
[5 empty] | ne= | 1.85648 | υe= | 32.08 | nF'-nC'= | 0.0267
折射率 |  |  |  | 相对部分色散 |  |  |  |  | 内透射比
Refractive Indices |  |  |  | Relative Partial Dispersions |  |  |  |  | Internal Transmittance
| λ(nm) |  |  | Pd,C | 0.2917 | P'd,C' | 0.2430 |  | λ(nm) | τ5mm | τ10mm
nt | 1014.0 | 1.82394 |  | Pe,d | 0.2363 | P' e,d | 0.2330 |  | 2400 | 0.864 | 0.746
nr | 706.5 | 1.83835 |  | Pg,F | 0.5925 | P'g,F' | 0.5254 |  | 2200 | 0.954 | 0.910
nC | 656.3 | 1.84258 | [6 empty] | 2000 | 0.983 | 0.967
nC' | 643.8 | 1.84377 |  | 化学稳定性 |  |  |  |  | 1800 | 0.993 | 0.987
nHe-Ne | 632.8 | 1.84491 |  | Chemical Properties |  |  |  |  | 1600 | 0.997 | 0.995
nD | 589.3 | 1.85003 |  |  |  | Grade |  |  | 1400 | 0.998 | 0.996
nd | 587.6 | 1.85026 |  | RC(S) |  | 1 |  |  | 1200 | 0.999 | 0.998
ne | 546.1 | 1.85648 |  | RA(S) |  | 3 |  |  | 1060 | 0.999 | 0.998
nF | 486.1 | 1.86891 |  | DW |  | 1 |  |  | 1000 | 0.999 | 0.998
nF' | 480.0 | 1.87047 |  | DA |  | 3 |  |  | 950 | 0.999 | 0.998
ng | 435.8 | 1.88450 | [6 empty] | 900 | 0.999 | 0.998
nh | 404.7 | 1.89823 |  | 热性质 |  |  |  |  | 850 | 0.999 | 0.998
ni | 365.0 |  |  | Thermal Properties |  |  |  |  | 800 | 0.996 | 0.992
|  |  |  | Tg(℃) |  | 612 |  |  | 700 | 0.995 | 0.991
|  |  |  | TS(℃) |  | 655 |  |  | 650 | 0.994 | 0.989
色散公式常数 |  |  |  | T1014.5(℃) |  | 574 |  |  | 600 | 0.994 | 0.989
Constants of Dispersion |  |  |  | T1013(℃) |  | 605 |  |  | 550 | 0.993 | 0.986
Formula |  |  |  | T107.6(℃) |  | 706 |  |  | 500 | 0.986 | 0.972
A0 | 3.3045703 |  |  | α20/120℃(10-7/K) |  | 76 |  |  | 480 | 0.981 | 0.962
A1 | -0.015703208 |  |  | α100/300℃(10-7/K) |  | 92 |  |  | 460 | 0.974 | 0.949
A2 | 0.037420715 |  |  | λ(W/m·K) |  |  |  |  | 440 | 0.963 | 0.927
A3 | 0.0021745591 | [7 empty] | 420 | 0.945 | 0.893
A4 | -0.00014930571 |  |  | 机械性质 |  |  |  |  | 400 | 0.901 | 0.812
A5 | 1.8506323e-05 |  |  | Mechanical Properties |  |  |  |  | 390 | 0.858 | 0.737
|  |  |  | HK(107Pa) |  | 607 |  |  | 380 | 0.782 | 0.611
相对部分色散偏离 |  |  |  | FA |  | 131 |  |  | 370 | 0.627 | 0.393
基准线的值 |  |  |  | E(107Pa) |  | 11225 |  |  | 360 | 0.332 | 0.110
Deviation of Relative Partial |  |  |  | G(107Pa) |  | 4352 |  |  | 350
Dispersions ΔP from |  |  |  | μ |  | 0.290 |  |  | 340
the“Normal Line” |  |  |  | B(10-12/Pa) |  | 1.78 |  |  | 330
ΔPF，e | 0.0000 | [7 empty] | 320
ΔPg，F | 0.0018 |  |  | 折射率温度系数常数 |  |  |  |  | 310
|  |  |  | Constants of dn/dt |  |  |  |  | 300
|  |  |  | D0 |  | -2.69e-06 |  |  | 290
|  |  |  | D1 |  | 1.66e-08 |  |  | 280
其他性质 |  |  |  | D2 |  | -1.31e-10
Other Properties |  |  |  | E0 |  | 9.42e-07
ρ(g/cm3) | 4.22 |  |  | E1 |  | 9.19e-10
|  |  |  | λTK(μm) |  | 0.249
折射率温度系数 | [8 empty] | 着色度
Temperature Coefficients of Refractive Index | [8 empty] | Coloration Code
Rang of |  | dn/dt relative（10-6/℃） | [6 empty] | λ70/λ5 | 41/36
Temperature |  | t | C' | d | e | F' | g
-40~-20 |  | -0.5 | 0.6 | 0.9 | 1.9 | 2.2 | 3.2
-20~0 |  | -0.1 | 1.0 | 1.4 | 1.8 | 3.2 | 4.1
0~20 |  | 0.5 | 1.4 | 2.3 | 2.7 | 3.8 | 4.6
20~40 |  | 0.8 | 1.6 | 2.4 | 3.0 | 3.8 | 5.1
40~60 |  | 0.9 | 1.7 | 2.2 | 2.3 | 3.8 | 5.4
60~80 |  | 0.9 | 2.0 | 2.4 | 3.0 | 3.9 | 5.9

## H-ZLaF75S
赛林斯光学玻璃数据库
Salience Optical Glass Products Database
H-ZLaF75S 904313 |  |  |  |  | nd= | 1.90366 | υd= | 31.31 | nF-nC= | 0.02886
[5 empty] | ne= | 1.91048 | υe= | 31.07 | nF'-nC'= | 0.0293
折射率 |  |  |  | 相对部分色散 |  |  |  |  | 内透射比
Refractive Indices |  |  |  | Relative Partial Dispersions |  |  |  |  | Internal Transmittance
| λ(nm) |  |  | Pd,C | 0.2911 | P'd,C' | 0.2420 |  | λ(nm) | τ5mm | τ10mm
nt | 1014.0 | 1.87512 |  | Pe,d | 0.2363 | P' e,d | 0.2328 |  | 2400 | 0.906 | 0.821
nr | 706.5 | 1.89064 |  | Pg,F | 0.5942 | P'g,F' | 0.5256 |  | 2200 | 0.973 | 0.946
nC | 656.3 | 1.89526 | [6 empty] | 2000 | 0.989 | 0.978
nC' | 643.8 | 1.89657 |  | 化学稳定性 |  |  |  |  | 1800 | 0.997 | 0.994
nHe-Ne | 632.8 | 1.89781 |  | Chemical Properties |  |  |  |  | 1600 | 0.999 | 0.998
nD | 589.3 | 1.90341 |  |  |  | Grade |  |  | 1400 | 0.999 | 0.998
nd | 587.6 | 1.90366 |  | RC(S) |  | 1 |  |  | 1200 | 0.999 | 0.998
ne | 546.1 | 1.91048 |  | RA(S) |  | 3 |  |  | 1060 | 0.999 | 0.998
nF | 486.1 | 1.92412 |  | DW |  | 1 |  |  | 1000 | 0.999 | 0.998
nF' | 480.0 | 1.92587 |  | DA |  | 2 |  |  | 950 | 0.999 | 0.998
ng | 435.8 | 1.94127 | [6 empty] | 900 | 0.999 | 0.998
nh | 404.7 | 1.95636 |  | 热性质 |  |  |  |  | 850 | 0.999 | 0.998
ni | 365.0 | 1.98439 |  | Thermal Properties |  |  |  |  | 800 | 0.997 | 0.995
|  |  |  | Tg(℃) |  | 671 |  |  | 700 | 0.996 | 0.993
|  |  |  | TS(℃) |  | 702 |  |  | 650 | 0.996 | 0.993
色散公式常数 |  |  |  | T1014.5(℃) |  | 622 |  |  | 600 | 0.996 | 0.993
Constants of Dispersion |  |  |  | T1013(℃) |  | 654 |  |  | 550 | 0.995 | 0.991
Formula |  |  |  | T107.6(℃) |  | 753 |  |  | 500 | 0.988 | 0.977
A0 | 3.4875132 |  |  | α20/120℃(10-7/K) |  | 78 |  |  | 480 | 0.984 | 0.969
A1 | -0.014973227 |  |  | α100/300℃(10-7/K) |  | 88 |  |  | 460 | 0.977 | 0.955
A2 | 0.04322881 |  |  | λ(W/m·K) |  |  |  |  | 440 | 0.966 | 0.934
A3 | 0.0021059221 | [7 empty] | 420 | 0.949 | 0.901
A4 | -0.0001002849 |  |  | 机械性质 |  |  |  |  | 400 | 0.909 | 0.827
A5 | 1.6232663e-05 |  |  | Mechanical Properties |  |  |  |  | 390 | 0.868 | 0.753
|  |  |  | HK(107Pa) |  | 685 |  |  | 380 | 0.791 | 0.625
相对部分色散偏离 |  |  |  | FA |  | 124 |  |  | 370 | 0.625 | 0.390
基准线的值 |  |  |  | E(107Pa) |  | 11734 |  |  | 360 | 0.302 | 0.091
Deviation of Relative Partial |  |  |  | G(107Pa) |  | 4523 |  |  | 350
Dispersions ΔP from |  |  |  | μ |  | 0.297 |  |  | 340
the“Normal Line” |  |  |  | B(10-12/Pa) |  |  |  |  | 330
ΔPF，e | 0.0001 | [7 empty] | 320
ΔPg，F | 0.0018 |  |  | 折射率温度系数常数 |  |  |  |  | 310
|  |  |  | Constants of dn/dt |  |  |  |  | 300
|  |  |  | D0 |  | -2.09e-06 |  |  | 290
|  |  |  | D1 |  | 1.28e-08 |  |  | 280
其他性质 |  |  |  | D2 |  | -7.59e-11
Other Properties |  |  |  | E0 |  | 8.54e-07
ρ(g/cm3) | 4.54 |  |  | E1 |  | 8.32e-10
|  |  |  | λTK(μm) |  | 0.275
折射率温度系数 | [8 empty] | 着色度
Temperature Coefficients of Refractive Index | [8 empty] | Coloration Code
Rang of |  | dn/dt relative（10-6/℃） | [6 empty] | λ70/λ5 | 40/36
Temperature |  | t | C' | d | e | F' | g
-40~-20 |  | 0.0 | 1.4 | 1.5 | 2.1 | 3.1 | 4.3
-20~0 |  | 0.8 | 1.8 | 2.3 | 2.7 | 3.8 | 5.2
0~20 |  | 1.0 | 1.9 | 2.5 | 3.0 | 4.1 | 5.7
20~40 |  | 1.1 | 1.9 | 2.6 | 3.0 | 4.2 | 5.7
40~60 |  | 1.0 | 2.2 | 2.6 | 3.2 | 4.5 | 6.0
60~80 |  | 1.1 | 2.6 | 3.0 | 3.4 | 5.1 | 6.4

## H-ZLaF76S
赛林斯光学玻璃数据库
Salience Optical Glass Products Database
H-ZLaF76S 850301 |  |  |  |  | nd= | 1.85013 | υd= | 30.05 | nF-nC= | 0.02829
[5 empty] | ne= | 1.85681 | υe= | 29.84 | nF'-nC'= | 0.02871
折射率 |  |  |  | 相对部分色散 |  |  |  |  | 内透射比
Refractive Indices |  |  |  | Relative Partial Dispersions |  |  |  |  | Internal Transmittance
| λ(nm) |  |  | Pd,C | 0.2906 | P'd,C' | 0.2414 |  | λ(nm) | τ5mm | τ10mm
nt | 1014.0 | 1.82207 |  | Pe,d | 0.2361 | P' e,d | 0.2327 |  | 2400 | 0.86 | 0.740
nr | 706.5 | 1.83741 |  | Pg,F | 0.5992 | P'g,F' | 0.5308 |  | 2200 | 0.956 | 0.914
nC | 656.3 | 1.84191 | [6 empty] | 2000 | 0.985 | 0.971
nC' | 643.8 | 1.84320 |  | 化学稳定性 |  |  |  |  | 1800 | 0.996 | 0.992
nHe-Ne | 632.8 | 1.84441 |  | Chemical Properties |  |  |  |  | 1600 | 0.999 | 0.998
nD | 589.3 | 1.84989 |  |  |  | Grade |  |  | 1400 | 0.999 | 0.998
nd | 587.6 | 1.85013 |  | RC(S) |  | 1 |  |  | 1200 | 0.999 | 0.998
ne | 546.1 | 1.85681 |  | RA(S) |  | 3 |  |  | 1060 | 0.999 | 0.998
nF | 486.1 | 1.87020 |  | DW |  | 1 |  |  | 1000 | 0.999 | 0.998
nF' | 480.0 | 1.87191 |  | DA |  | 5 |  |  | 950 | 0.999 | 0.998
ng | 435.8 | 1.88715 | [6 empty] | 900 | 0.999 | 0.998
nh | 404.7 | 1.90221 |  | 热性质 |  |  |  |  | 850 | 0.999 | 0.998
ni | 365.0 |  |  | Thermal Properties |  |  |  |  | 800 | 0.998 | 0.997
|  |  |  | Tg(℃) |  | 632 |  |  | 700 | 0.998 | 0.996
|  |  |  | TS(℃) |  | 670 |  |  | 650 | 0.997 | 0.994
色散公式常数 |  |  |  | T1014.5(℃) |  | 570 |  |  | 600 | 0.996 | 0.992
Constants of Dispersion |  |  |  | T1013(℃) |  | 603 |  |  | 550 | 0.993 | 0.986
Formula |  |  |  | T107.6(℃) |  | 703 |  |  | 500 | 0.985 | 0.971
A0 | 3.2975977 |  |  | α20/120℃(10-7/K) |  | 74 |  |  | 480 | 0.980 | 0.960
A1 | -0.017167931 |  |  | α100/300℃(10-7/K) |  | 88 |  |  | 460 | 0.973 | 0.946
A2 | 0.038691211 |  |  | λ(W/m·K) |  |  |  |  | 440 | 0.961 | 0.923
A3 | 0.0026818876 | [7 empty] | 420 | 0.938 | 0.880
A4 | -0.00020390322 |  |  | 机械性质 |  |  |  |  | 400 | 0.890 | 0.790
A5 | 2.4332502e-05 |  |  | Mechanical Properties |  |  |  |  | 390 | 0.840 | 0.700
|  |  |  | HK(107Pa) |  | 615 |  |  | 380 | 0.730 | 0.530
相对部分色散偏离 |  |  |  | FA |  | 123 |  |  | 370 | 0.490 | 0.240
基准线的值 |  |  |  | E(107Pa) |  | 10535 |  |  | 360 | 0.140 | 0.020
Deviation of Relative Partial |  |  |  | G(107Pa) |  | 4192 |  |  | 350
Dispersions ΔP from |  |  |  | μ |  | 0.257 |  |  | 340
the“Normal Line” |  |  |  | B(10-12/Pa) |  |  |  |  | 330
ΔPF，e | 0.0002 | [7 empty] | 320
ΔPg，F | 0.0047 |  |  | 折射率温度系数常数 |  |  |  |  | 310
|  |  |  | Constants of dn/dt |  |  |  |  | 300
|  |  |  | D0 |  | -8.7e-07 |  |  | 290
|  |  |  | D1 |  | 1.45e-08 |  |  | 280
其他性质 |  |  |  | D2 |  | -5.38e-11
Other Properties |  |  |  | E0 |  | 7.77e-07
ρ(g/cm3) | 3.88 |  |  | E1 |  | 8.1e-10
|  |  |  | λTK(μm) |  | 0.291
折射率温度系数 | [8 empty] | 着色度
Temperature Coefficients of Refractive Index | [8 empty] | Coloration Code
Rang of |  | dn/dt relative（10-6/℃） | [6 empty] | λ70/λ5 | 41/36
Temperature |  | t | C' | d | e | F' | g
-40~-20 |  | 1.0 | 2.2 | 2.4 | 3.3 | 3.7 | 5.3
-20~0 |  | 1.4 | 2.2 | 2.7 | 3.3 | 4.2 | 5.6
0~20 |  | 1.5 | 2.5 | 3.2 | 3.4 | 4.8 | 6.1
20~40 |  | 1.7 | 2.9 | 3.3 | 3.5 | 4.9 | 6.4
40~60 |  | 1.8 | 2.9 | 3.4 | 3.6 | 5.1 | 6.6
60~80 |  | 2.1 | 3.7 | 3.7 | 3.9 | 5.2 | 7.2

## H-ZLaF78A
赛林斯光学玻璃数据库
Salience Optical Glass Products Database
H-ZLaF78A 901371 |  |  |  |  | nd= | 1.90069 | υd= | 37.05 | nF-nC= | 0.02431 |  | 备注
[5 empty] | ne= | 1.90646 | υe= | 36.82 | nF'-nC'= | 0.02462 |  | Note
折射率 |  |  |  | 相对部分色散 |  |  |  |  | 内透射比
Refractive Indices |  |  |  | Relative Partial Dispersions |  |  |  |  | Internal Transmittance
| λ(nm) |  |  | Pd,C | 0.2946 | P'd,C' | 0.2449 |  | λ(nm) | τ5mm | τ10mm
nt | 1014.0 | 1.87598 |  | Pe,d | 0.2373 | P' e,d | 0.2344 |  | 2400 | 0.917 | 0.841
nr | 706.5 | 1.88956 |  | Pg,F | 0.5783 | P'g,F' | 0.5126 |  | 2200 | 0.977 | 0.955
nC | 656.3 | 1.89353 | [6 empty] | 2000 | 0.991 | 0.982
nC' | 643.8 | 1.89466 |  | 化学稳定性 |  |  |  |  | 1800 | 0.997 | 0.995
nHe-Ne | 632.8 | 1.89571 |  | Chemical Properties |  |  |  |  | 1600 | 0.999 | 0.998
nD | 589.3 | 1.90048 |  |  |  | Grade |  |  | 1400 | 0.999 | 0.998
nd | 587.6 | 1.90069 |  | RC(S) |  | 1 |  |  | 1200 | 0.999 | 0.998
ne | 546.1 | 1.90646 |  | RA(S) |  | 2 |  |  | 1060 | 0.999 | 0.998
nF | 486.1 | 1.91784 |  | DW |  | 1 |  |  | 1000 | 0.999 | 0.998
nF' | 480.0 | 1.91928 |  | DA |  | 1 |  |  | 950 | 0.999 | 0.998
ng | 435.8 | 1.93190 | [6 empty] | 900 | 0.999 | 0.998
nh | 404.7 | 1.94398 |  | 热性质 |  |  |  |  | 850 | 0.999 | 0.998
ni | 365.0 | 1.96571 |  | Thermal Properties |  |  |  |  | 800 | 0.997 | 0.995
|  |  |  | Tg(℃) |  | 732 |  |  | 700 | 0.997 | 0.994
|  |  |  | TS(℃) |  | 782 |  |  | 650 | 0.996 | 0.993
色散公式常数 |  |  |  | T1014.5(℃) |  | 680 |  |  | 600 | 0.994 | 0.989
Constants of Dispersion |  |  |  | T1013(℃) |  | 731 |  |  | 550 | 0.994 | 0.989
Formula |  |  |  | T107.6(℃) |  | 833 |  |  | 500 | 0.989 | 0.979
A0 | 3.4932269 |  |  | α20/120℃(10-7/K) |  | 78 |  |  | 480 | 0.984 | 0.969
A1 | -0.013298768 |  |  | α100/300℃(10-7/K) |  | 90 |  |  | 460 | 0.978 | 0.956
A2 | 0.040027743 |  |  | λ(W/m·K) |  |  |  |  | 440 | 0.969 | 0.939
A3 | 0.00082313985 | [7 empty] | 420 | 0.956 | 0.914
A4 | 3.9307518e-05 |  |  | 机械性质 |  |  |  |  | 400 | 0.925 | 0.855
A5 | 2.8690181e-06 |  |  | Mechanical Properties |  |  |  |  | 390 | 0.894 | 0.799
|  |  |  | HK(107Pa) |  | 663 |  |  | 380 | 0.840 | 0.706
相对部分色散偏离 |  |  |  | FA |  | 138 |  |  | 370 | 0.746 | 0.556
基准线的值 |  |  |  | E(107Pa) |  | 12746 |  |  | 360 | 0.573 | 0.328
Deviation of Relative Partial |  |  |  | G(107Pa) |  | 4892 |  |  | 350 | 0.290 | 0.084
Dispersions ΔP from |  |  |  | μ |  | 0.303 |  |  | 340
the“Normal Line” |  |  |  | B(10-12/Pa) |  | 1.00 |  |  | 330
ΔPF，e | -0.0013 | [7 empty] | 320
ΔPg，F | -0.0043 |  |  | 折射率温度系数常数 |  |  |  |  | 310
|  |  |  | Constants of dn/dt |  |  |  |  | 300
|  |  |  | D0 |  | -1.22e-06 |  |  | 290
|  |  |  | D1 |  | 1.45e-08 |  |  | 280
其他性质 |  |  |  | D2 |  | -2.51e-11
Other Properties |  |  |  | E0 |  | 1.18e-06
ρ(g/cm3) | 4.97 |  |  | E1 |  | 6.04e-10
|  |  |  | λTK(μm) |  | 0.13
折射率温度系数 | [8 empty] | 着色度
Temperature Coefficients of Refractive Index | [8 empty] | Coloration Code
Rang of |  | dn/dt relative（10-6/℃） | [6 empty] | λ70/λ5 | 40/35
Temperature |  | t | C' | d | e | F' | g
-40~-20 |  | 1.4 | 2.5 | 2.9 | 3.4 | 4.3 | 5.3
-20~0 |  | 1.5 | 2.6 | 3.1 | 3.5 | 4.5 | 5.5
0~20 |  | 1.6 | 2.7 | 3.5 | 3.6 | 4.6 | 5.6
20~40 |  | 1.7 | 3.2 | 3.6 | 4.1 | 4.8 | 5.9
40~60 |  | 1.8 | 3.4 | 3.7 | 4.2 | 5.0 | 6.2
60~80 |  | 2.1 | 3.5 | 3.9 | 4.3 | 5.2 | 6.5

## H-ZLaF89S
赛林斯光学玻璃数据库
Salience Optical Glass Products Database
H-ZLaF89S 954323 |  |  |  |  | nd= | 1.95375 | υd= | 32.31 | nF-nC= | 0.02952 |  | 备注
[5 empty] | ne= | 1.96073 | υe= | 32.09 | nF'-nC'= | 0.02994 |  | Note
折射率 |  |  |  | 相对部分色散 |  |  |  |  | 内透射比
Refractive Indices |  |  |  | Relative Partial Dispersions |  |  |  |  | Internal Transmittance
| λ(nm) |  |  | Pd,C | 0.2920 | P'd,C' | 0.2428 |  | λ(nm) | τ5mm | τ10mm
nt | 1014.0 | 1.92448 |  | Pe,d | 0.2364 | P' e,d | 0.2331 |  | 2400 | 0.931 | 0.866
nr | 706.5 | 1.94040 |  | Pg,F | 0.5904 | P'g,F' | 0.5230 |  | 2200 | 0.980 | 0.960
nC | 656.3 | 1.94513 | [6 empty] | 2000 | 0.991 | 0.983
nC' | 643.8 | 1.94648 |  | 化学稳定性 |  |  |  |  | 1800 | 0.998 | 0.996
nHe-Ne | 632.8 | 1.94774 |  | Chemical Properties |  |  |  |  | 1600 | 0.999 | 0.998
nD | 589.3 | 1.95349 |  |  |  | Grade |  |  | 1400 | 0.999 | 0.998
nd | 587.6 | 1.95375 |  | RC(S) |  | 1 |  |  | 1200 | 0.999 | 0.998
ne | 546.1 | 1.96073 |  | RA(S) |  | 1 |  |  | 1060 | 0.999 | 0.998
nF | 486.1 | 1.97465 |  | DW |  | 1 |  |  | 1000 | 0.999 | 0.998
nF' | 480.0 | 1.97642 |  | DA |  | 1 |  |  | 950 | 0.999 | 0.998
ng | 435.8 | 1.99208 | [6 empty] | 900 | 0.999 | 0.998
nh | 404.7 | 2.00732 |  | 热性质 |  |  |  |  | 850 | 0.999 | 0.998
ni | 365.0 | 2.03535 |  | Thermal Properties |  |  |  |  | 800 | 0.998 | 0.996
|  |  |  | Tg(℃) |  | 708 |  |  | 700 | 0.998 | 0.996
|  |  |  | TS(℃) |  | 745 |  |  | 650 | 0.998 | 0.996
色散公式常数 |  |  |  | T1014.5(℃) |  | 649 |  |  | 600 | 0.998 | 0.996
Constants of Dispersion |  |  |  | T1013(℃) |  | 685 |  |  | 550 | 0.996 | 0.993
Formula |  |  |  | T107.6(℃) |  | 800 |  |  | 500 | 0.988 | 0.977
A0 | 3.6693281 |  |  | α20/120℃(10-7/K) |  | 72 |  |  | 480 | 0.981 | 0.963
A1 | -0.013691999 |  |  | α100/300℃(10-7/K) |  | 88 |  |  | 460 | 0.972 | 0.944
A2 | 0.048421636 |  |  | λ(W/m·K) |  |  |  |  | 440 | 0.956 | 0.914
A3 | 0.0013216048 | [7 empty] | 420 | 0.927 | 0.860
A4 | 2.4217258e-05 |  |  | 机械性质 |  |  |  |  | 400 | 0.868 | 0.754
A5 | 8.5012435e-06 |  |  | Mechanical Properties |  |  |  |  | 390 | 0.813 | 0.661
|  |  |  | HK(107Pa) |  | 698 |  |  | 380 | 0.725 | 0.526
相对部分色散偏离 |  |  |  | FA |  | 107 |  |  | 370 | 0.574 | 0.330
基准线的值 |  |  |  | E(107Pa) |  | 13043 |  |  | 360 | 0.318 | 0.101
Deviation of Relative Partial |  |  |  | G(107Pa) |  | 4998 |  |  | 350
Dispersions ΔP from |  |  |  | μ |  | 0.305 |  |  | 340
the“Normal Line” |  |  |  | B(10-12/Pa) |  | 0.93 |  |  | 330
ΔPF，e | -0.0004 | [7 empty] | 320
ΔPg，F | -0.0002 |  |  | 折射率温度系数常数 |  |  |  |  | 310
|  |  |  | Constants of dn/dt |  |  |  |  | 300
|  |  |  | D0 |  | -4.45e-07 |  |  | 290
|  |  |  | D1 |  | 1.4e-08 |  |  | 280
其他性质 |  |  |  | D2 |  | -3.45e-11
Other Properties |  |  |  | E0 |  | 9.44e-07
ρ(g/cm3) | 5.1 |  |  | E1 |  | 1.04e-09
|  |  |  | λTK(μm) |  | 0.253
折射率温度系数 | [8 empty] | 着色度
Temperature Coefficients of Refractive Index | [8 empty] | Coloration Code
Rang of |  | dn/dt relative（10-6/℃） | [6 empty] | λ70/λ5 | 42/36
Temperature |  | t | C' | d | e | F' | g
-40~-20 |  | 1.9 | 2.8 | 3.3 | 3.8 | 4.6 | 6.3
-20~0 |  | 1.9 | 3.0 | 3.6 | 4.0 | 5.2 | 6.6
0~20 |  | 1.9 | 3.5 | 3.9 | 4.3 | 5.6 | 6.8
20~40 |  | 2.2 | 3.6 | 4.0 | 4.6 | 5.9 | 7.3
40~60 |  | 2.6 | 3.8 | 4.3 | 4.7 | 6.3 | 7.8
60~80 |  | 2.8 | 3.9 | 4.4 | 5.1 | 6.4 | 8.1

## H-ZLaF90S
赛林斯光学玻璃数据库
Salience Optical Glass Products Database
H-ZLaF90S 001254 |  |  |  |  | nd= | 2.00069 | υd= | 25.43 | nF-nC= | 0.03936 |  | 备注
[5 empty] | ne= | 2.00995 | υe= | 25.24 | nF'-nC'= | 0.04002 |  | Note
折射率 |  |  |  | 相对部分色散 |  |  |  |  | 内透射比
Refractive Indices |  |  |  | Relative Partial Dispersions |  |  |  |  | Internal Transmittance
| λ(nm) |  |  | Pd,C | 0.2870 | P'd,C' | 0.2384 |  | λ(nm) | τ5mm | τ10mm
nt | 1014.0 | 1.96315 |  | Pe,d | 0.2352 | P' e,d | 0.2313 |  | 2400 | 0.941 | 0.886
nr | 706.5 | 1.98327 |  | Pg,F | 0.6137 | P'g,F' | 0.5431 |  | 2200 | 0.981 | 0.962
nC | 656.3 | 1.98940 | [6 empty] | 2000 | 0.992 | 0.983
nC' | 643.8 | 1.99115 |  | 化学稳定性 |  |  |  |  | 1800 | 0.997 | 0.993
nHe-Ne | 632.8 | 1.99280 |  | Chemical Properties |  |  |  |  | 1600 | 0.998 | 0.997
nD | 589.3 | 2.00035 |  |  |  | Grade |  |  | 1400 | 0.999 | 0.998
nd | 587.6 | 2.00069 |  | RC(S) |  | 1 |  |  | 1200 | 0.999 | 0.998
ne | 546.1 | 2.00995 |  | RA(S) |  | 1 |  |  | 1060 | 0.999 | 0.998
nF | 486.1 | 2.02875 |  | DW |  | 1 |  |  | 1000 | 0.998 | 0.997
nF' | 480.0 | 2.03117 |  | DA |  | 1 |  |  | 950 | 0.998 | 0.997
ng | 435.8 | 2.05290 | [6 empty] | 900 | 0.998 | 0.997
nh | 404.7 | 2.07471 |  | 热性质 |  |  |  |  | 850 | 0.998 | 0.997
ni | 365.0 |  |  | Thermal Properties |  |  |  |  | 800 | 0.997 | 0.995
|  |  |  | Tg(℃) |  | 683 |  |  | 700 | 0.995 | 0.990
|  |  |  | TS(℃) |  | 724 |  |  | 650 | 0.994 | 0.988
色散公式常数 |  |  |  | T1014.5(℃) |  | 634 |  |  | 600 | 0.992 | 0.985
Constants of Dispersion |  |  |  | T1013(℃) |  | 668 |  |  | 550 | 0.987 | 0.975
Formula |  |  |  | T107.6(℃) |  | 785 |  |  | 500 | 0.970 | 0.940
A0 | 3.8158958 |  |  | α20/120℃(10-7/K) |  | 70 |  |  | 480 | 0.957 | 0.915
A1 | -0.018881002 |  |  | α100/300℃(10-7/K) |  | 87 |  |  | 460 | 0.939 | 0.882
A2 | 0.054520067 |  |  | λ(W/m·K) |  |  |  |  | 440 | 0.908 | 0.825
A3 | 0.0050890768 | [7 empty] | 420 | 0.849 | 0.720
A4 | -0.00044417574 |  |  | 机械性质 |  |  |  |  | 400 | 0.721 | 0.520
A5 | 5.0454684e-05 |  |  | Mechanical Properties |  |  |  |  | 390 | 0.602 | 0.363
|  |  |  | HK(107Pa) |  | 625 |  |  | 380 | 0.409 | 0.167
相对部分色散偏离 |  |  |  | FA |  | 124 |  |  | 370 | 0.148 | 0.022
基准线的值 |  |  |  | E(107Pa) |  | 12348 |  |  | 360
Deviation of Relative Partial |  |  |  | G(107Pa) |  | 4756 |  |  | 350
Dispersions ΔP from |  |  |  | μ |  | 0.298 |  |  | 340
the“Normal Line” |  |  |  | B(10-12/Pa) |  |  |  |  | 330
ΔPF，e | 0.0021 | [7 empty] | 320
ΔPg，F | 0.0113 |  |  | 折射率温度系数常数 |  |  |  |  | 310
|  |  |  | Constants of dn/dt |  |  |  |  | 300
|  |  |  | D0 |  | -2.21e-06 |  |  | 290
|  |  |  | D1 |  | 1.4e-08 |  |  | 280
其他性质 |  |  |  | D2 |  | -4.36e-11
Other Properties |  |  |  | E0 |  | 1.1e-06
ρ(g/cm3) | 4.74 |  |  | E1 |  | 1.62e-09
|  |  |  | λTK(μm) |  | 0.284
折射率温度系数 | [8 empty] | 着色度
Temperature Coefficients of Refractive Index | [8 empty] | Coloration Code
Rang of |  | dn/dt relative（10-6/℃） | [6 empty] | λ70/λ5 | 46/38
Temperature |  | t | C' | d | e | F' | g
-40~-20 |  | 0.6 | 2.1 | 2.3 | 2.8 | 4.7 | 6.5
-20~0 |  | 0.8 | 2.1 | 2.8 | 3.4 | 5.0 | 7.1
0~20 |  | 1.1 | 2.2 | 3.1 | 3.7 | 5.6 | 7.8
20~40 |  | 1.2 | 2.6 | 3.5 | 4.5 | 6.0 | 8.3
40~60 |  | 1.2 | 3.2 | 3.9 | 4.6 | 6.7 | 9.0
60~80 |  | 1.2 | 3.5 | 4.0 | 4.7 | 7.0 | 9.3

## H-ZLaF92S
赛林斯光学玻璃数据库
Salience Optical Glass Products Database
H-ZLaF92S 003283 |  |  |  |  | nd= | 2.0033 | υd= | 28.32 | nF-nC= | 0.035432 |  | 备注
[5 empty] | ne= | 2.01167 | υe= | 28.11 | nF'-nC'= | 0.035996 |  | Note
折射率 |  |  |  | 相对部分色散 |  |  |  |  | 内透射比
Refractive Indices |  |  |  | Relative Partial Dispersions |  |  |  |  | Internal Transmittance
| λ(nm) |  |  | Pd,C | 0.2890 | P'd,C' | 0.2403 |  | λ(nm) | τ5mm | τ10mm
nt | 1014.0 | 1.96892 |  | Pe,d | 0.2362 | P' e,d | 0.2325 |  | 2400 | 0.939 | 0.882
nr | 706.5 | 1.98746 |  | Pg,F | 0.6031 | P'g,F' | 0.5342 |  | 2200 | 0.981 | 0.963
nC | 656.3 | 1.99306 | [6 empty] | 2000 | 0.991 | 0.983
nC' | 643.8 | 1.99465 |  | 化学稳定性 |  |  |  |  | 1800 | 0.997 | 0.993
nHe-Ne | 632.8 | 1.99616 |  | Chemical Properties |  |  |  |  | 1600 | 0.998 | 0.996
nD | 589.3 | 2.00300 |  |  |  | Grade |  |  | 1400 | 0.998 | 0.997
nd | 587.6 | 2.00330 |  | RC(S) |  | 1 |  |  | 1200 | 0.998 | 0.997
ne | 546.1 | 2.01167 |  | RA(S) |  | 1 |  |  | 1060 | 0.998 | 0.996
nF | 486.1 | 2.02850 |  | DW |  | 1 |  |  | 1000 | 0.998 | 0.996
nF' | 480.0 | 2.03064 |  | DA |  | 1 |  |  | 950 | 0.998 | 0.995
ng | 435.8 | 2.04987 | [6 empty] | 900 | 0.997 | 0.995
nh | 404.7 | 2.06885 |  | 热性质 |  |  |  |  | 850 | 0.997 | 0.995
ni | 365.0 | 2.10467 |  | Thermal Properties |  |  |  |  | 800 | 0.993 | 0.987
|  |  |  | Tg(℃) |  | 703 |  |  | 700 | 0.992 | 0.984
|  |  |  | TS(℃) |  | 747 |  |  | 650 | 0.990 | 0.980
色散公式常数 |  |  |  | T1014.5(℃) |  | 658 |  |  | 600 | 0.988 | 0.976
Constants of Dispersion |  |  |  | T1013(℃) |  | 693 |  |  | 550 | 0.979 | 0.959
Formula |  |  |  | T107.6(℃) |  | 800 |  |  | 500 | 0.956 | 0.913
A0 | 3.8359211 |  |  | α20/120℃(10-7/K) |  | 69 |  |  | 480 | 0.939 | 0.882
A1 | -0.01552168 |  |  | α100/300℃(10-7/K) |  | 87 |  |  | 460 | 0.918 | 0.843
A2 | 0.055839218 |  |  | λ(W/m·K) |  |  |  |  | 440 | 0.885 | 0.784
A3 | 0.0025842306 | [7 empty] | 420 | 0.830 | 0.689
A4 | -9.643284e-05 |  |  | 机械性质 |  |  |  |  | 400 | 0.722 | 0.521
A5 | 2.262792e-05 |  |  | Mechanical Properties |  |  |  |  | 390 | 0.629 | 0.396
|  |  |  | HK(107Pa) |  | 697 |  |  | 380 | 0.482 | 0.232
相对部分色散偏离 |  |  |  | FA |  | 96 |  |  | 370 | 0.257 | 0.066
基准线的值 |  |  |  | E(107Pa) |  | 13318 |  |  | 360 | 0.095 | 0.009
Deviation of Relative Partial |  |  |  | G(107Pa) |  | 5106 |  |  | 350
Dispersions ΔP from |  |  |  | μ |  | 0.304 |  |  | 340
the“Normal Line” |  |  |  | B(10-12/Pa) |  | 0.96 |  |  | 330
ΔPF，e | 0.0009 | [7 empty] | 320
ΔPg，F | 0.0057 |  |  | 折射率温度系数常数 |  |  |  |  | 310
|  |  |  | Constants of dn/dt |  |  |  |  | 300
|  |  |  | D0 |  | -6.27e-07 |  |  | 290
|  |  |  | D1 |  | 1.53e-08 |  |  | 280
其他性质 |  |  |  | D2 |  | -2.95e-11
Other Properties |  |  |  | E0 |  | 9.71e-07
ρ(g/cm3) | 5.02 |  |  | E1 |  | 1.4e-09
|  |  |  | λTK(μm) |  | 0.281
折射率温度系数 | [8 empty] | 着色度
Temperature Coefficients of Refractive Index | [8 empty] | Coloration Code
Rang of |  | dn/dt relative（10-6/℃） | [6 empty] | λ70/λ5 | 46/37
Temperature |  | t | C' | d | e | F' | g
-40~-20 |  | 1.3 | 2.8 | 3.3 | 3.9 | 5.2 | 7.0
-20~0 |  | 1.7 | 3.1 | 3.6 | 4.1 | 5.7 | 7.5 |  | 退火增值系数
0~20 |  | 2.0 | 3.5 | 3.8 | 4.7 | 5.9 | 7.8 |  | Annealing Increasing
20~40 |  | 2.2 | 3.8 | 4.4 | 4.9 | 6.7 | 8.7 |  | Coefficient of nd
40~60 |  | 2.5 | 4.0 | 4.6 | 5.3 | 7.2 | 9.3 |  | β
60~80 |  | 2.6 | 4.2 | 5.0 | 5.9 | 7.5 | 9.6

## H-ZF7S
赛林斯光学玻璃数据库
Salience Optical Glass Products Database
H-ZF7S 805255 |  |  |  |  | nd= | 1.80518 | υd= | 25.46 | nF-nC= | 0.03163 |  | 备注
[5 empty] | ne= | 1.81263 | υe= | 25.25 | nF'-nC'= | 0.03218 |  | Note
折射率 |  |  |  | 相对部分色散 |  |  |  |  | 内透射比
Refractive Indices |  |  |  | Relative Partial Dispersions |  |  |  |  | Internal Transmittance
| λ(nm) |  |  | Pd,C | 0.2868 | P'd,C' | 0.2381 |  | λ(nm) | τ5mm | τ10mm
nt | 1014.0 | 1.77498 |  | Pe,d | 0.2356 | P' e,d | 0.2316 |  | 2400 | 0.924 | 0.854
nr | 706.5 | 1.79118 |  | Pg,F | 0.6151 | P'g,F' | 0.5437 |  | 2200 | 0.958 | 0.917
nC | 656.3 | 1.79611 | [6 empty] | 2000 | 0.976 | 0.953
nC' | 643.8 | 1.79752 |  | 化学稳定性 |  |  |  |  | 1800 | 0.986 | 0.973
nHe-Ne | 632.8 | 1.79885 |  | Chemical Properties |  |  |  |  | 1600 | 0.996 | 0.992
nD | 589.3 | 1.80491 |  |  |  | Grade |  |  | 1400 | 0.998 | 0.996
nd | 587.6 | 1.80518 |  | RC(S) |  | 1 |  |  | 1200 | 0.999 | 0.998
ne | 546.1 | 1.81263 |  | RA(S) |  | 1 |  |  | 1060 | 0.999 | 0.998
nF | 486.1 | 1.82774 |  | DW |  | 1 |  |  | 1000 | 0.999 | 0.998
nF' | 480.0 | 1.82970 |  | DA |  | 1 |  |  | 950 | 0.999 | 0.998
ng | 435.8 | 1.84719 | [6 empty] | 900 | 0.999 | 0.998
nh | 404.7 | 1.86479 |  | 热性质 |  |  |  |  | 850 | 0.999 | 0.998
ni | 365.0 | 1.89867 |  | Thermal Properties |  |  |  |  | 800 | 0.998 | 0.996
|  |  |  | Tg(℃) |  | 580 |  |  | 700 | 0.998 | 0.996
|  |  |  | TS(℃) |  | 615 |  |  | 650 | 0.997 | 0.995
色散公式常数 |  |  |  | T1014.5(℃) |  | 530 |  |  | 600 | 0.997 | 0.995
Constants of Dispersion |  |  |  | T1013(℃) |  | 558 |  |  | 550 | 0.996 | 0.993
Formula |  |  |  | T107.6(℃) |  | 678 |  |  | 500 | 0.992 | 0.985
A0 |  |  |  | α20/120℃(10-7/K) |  | 90 |  |  | 480 | 0.991 | 0.982
A1 |  |  |  | α100/300℃(10-7/K) |  | 113 |  |  | 460 | 0.988 | 0.976
A2 |  |  |  | λ(W/m·K) |  |  |  |  | 440 | 0.982 | 0.965
A3 | [8 empty] | 420 | 0.970 | 0.940
A4 |  |  |  | 机械性质 |  |  |  |  | 400 | 0.936 | 0.877
A5 |  |  |  | Mechanical Properties |  |  |  |  | 390 | 0.900 | 0.810
|  |  |  | HK(107Pa) |  | 513 |  |  | 380 | 0.804 | 0.647
相对部分色散偏离 |  |  |  | FA |  | 192 |  |  | 370 | 0.556 | 0.309
基准线的值 |  |  |  | E(107Pa) |  | 8994 |  |  | 360 | 0.145 | 0.021
Deviation of Relative Partial |  |  |  | G(107Pa) |  | 3555 |  |  | 350
Dispersions ΔP from |  |  |  | μ |  | 0.265 |  |  | 340
the“Normal Line” |  |  |  | B(10-12/Pa) |  | 2.65 |  |  | 330
ΔPF，e | 0.0020 | [7 empty] | 320
ΔPg，F | 0.0127 |  |  | 折射率温度系数常数 |  |  |  |  | 310
|  |  |  | Constants of dn/dt |  |  |  |  | 300
|  |  |  | D0 |  | -7.91e-06 |  |  | 290
|  |  |  | D1 |  | 1.24e-08 |  |  | 280
其他性质 |  |  |  | D2 |  | -3.12e-11
Other Properties |  |  |  | E0 |  | 1.09e-06
ρ(g/cm3) | 3.35 |  |  | E1 |  | 1.48e-09
|  |  |  | λTK(μm) |  | 0.281
折射率温度系数 | [8 empty] | 着色度
Temperature Coefficients of Refractive Index | [8 empty] | Coloration Code
Rang of |  | dn/dt relative（10-6/℃） | [6 empty] | λ80/λ5 | 43/37
Temperature |  | t | C' | d | e | F' | g
-40~-20 |  | -3.1 | -1.7 | -1.4 | -0.8 | 0.6 | 1.7
-20~0 |  | -2.7 | -1.5 | -1.0 | -0.6 | 0.8 | 2.6 |  | 退火增值系数
0~20 |  | -2.5 | -1.1 | -0.9 | -0.4 | 0.9 | 2.5 |  | Annealing Increasing
20~40 |  | -2.4 | -1.1 | -0.7 | 0.0 | 1.6 | 3.2 |  | Coefficient of nd
40~60 |  | -2.3 | -0.9 | -0.3 | 0.1 | 1.9 | 3.8 |  | β | 215
60~80 |  | -2.3 | -0.8 | -0.3 | 0.5 | 2.1 | 4.0

## H-ZF13S
赛林斯光学玻璃数据库
Salience Optical Glass Products Database
H-ZF13S 785257 |  |  |  |  | nd= | 1.78472 | υd= | 25.72 | nF-nC= | 0.03051 |  | 备注
[5 empty] | ne= | 1.79191 | υe= | 25.51 | nF'-nC'= | 0.03104 |  | Note
折射率 |  |  |  | 相对部分色散 |  |  |  |  | 内透射比
Refractive Indices |  |  |  | Relative Partial Dispersions |  |  |  |  | Internal Transmittance
| λ(nm) |  |  | Pd,C | 0.2687 | P'd,C' | 0.2380 |  | λ(nm) | τ5mm | τ10mm
nt | 1014.0 | 1.75543 |  | Pe,d | 0.2356 | P' e,d | 0.2315 |  | 2400 | 0.953 | 0.909
nr | 706.5 | 1.77120 |  | Pg,F | 0.6168 | P'g,F' | 0.5454 |  | 2200 | 0.972 | 0.944
nC | 656.3 | 1.77597 | [6 empty] | 2000 | 0.987 | 0.974
nC' | 643.8 | 1.77733 |  | 化学稳定性 |  |  |  |  | 1800 | 0.993 | 0.987
nHe-Ne | 632.8 | 1.77861 |  | Chemical Properties |  |  |  |  | 1600 | 0.999 | 0.998
nD | 589.3 | 1.78446 |  |  |  | Grade |  |  | 1400 | 0.999 | 0.998
nd | 587.6 | 1.78472 |  | RC(S) |  | 1 |  |  | 1200 | 0.999 | 0.998
ne | 546.1 | 1.79191 |  | RA(S) |  | 1 |  |  | 1060 | 0.999 | 0.998
nF | 486.1 | 1.80648 |  | DW |  | 1 |  |  | 1000 | 0.999 | 0.998
nF' | 480.0 | 1.80837 |  | DA |  | 1 |  |  | 950 | 0.999 | 0.998
ng | 435.8 | 1.82530 | [6 empty] | 900 | 0.999 | 0.998
nh | 404.7 | 1.84236 |  | 热性质 |  |  |  |  | 850 | 0.999 | 0.998
ni | 365.0 |  |  | Thermal Properties |  |  |  |  | 800 | 0.999 | 0.998
|  |  |  | Tg(℃) |  | 610 |  |  | 700 | 0.998 | 0.996
|  |  |  | TS(℃) |  | 644 |  |  | 650 | 0.997 | 0.995
色散公式常数 |  |  |  | T1014.5(℃) |  | 556 |  |  | 600 | 0.997 | 0.994
Constants of Dispersion |  |  |  | T1013(℃) |  | 593 |  |  | 550 | 0.996 | 0.992
Formula |  |  |  | T107.6(℃) |  | 707 |  |  | 500 | 0.991 | 0.983
A0 | 3.0515094 |  |  | α20/120℃(10-7/K) |  | 94 |  |  | 480 | 0.989 | 0.978
A1 | -0.01231771 |  |  | α100/300℃(10-7/K) |  | 106 |  |  | 460 | 0.985 | 0.971
A2 | 0.042153261 |  |  | λ(W/m·K) |  |  |  |  | 440 | 0.978 | 0.956
A3 | 0.0018166963 | [7 empty] | 420 | 0.959 | 0.919
A4 | -2.8766152e-05 |  |  | 机械性质 |  |  |  |  | 400 | 0.900 | 0.810
A5 | 1.8851851e-05 |  |  | Mechanical Properties |  |  |  |  | 390 | 0.810 | 0.650
|  |  |  | HK(107Pa) |  | 544 |  |  | 380 | 0.620 | 0.380
相对部分色散偏离 |  |  |  | FA |  | 187 |  |  | 370 | 0.270 | 0.070
基准线的值 |  |  |  | E(107Pa) |  | 9196 |  |  | 360
Deviation of Relative Partial |  |  |  | G(107Pa) |  | 3675 |  |  | 350
Dispersions ΔP from |  |  |  | μ |  | 0.251 |  |  | 340
the“Normal Line” |  |  |  | B(10-12/Pa) |  | 2.73 |  |  | 330
ΔPF，e | 0.0023 | [7 empty] | 320
ΔPg，F | 0.0149 |  |  | 折射率温度系数常数 |  |  |  |  | 310
|  |  |  | Constants of dn/dt |  |  |  |  | 300
|  |  |  | D0 |  | -4.97e-06 |  |  | 290
|  |  |  | D1 |  | 1.25e-08 |  |  | 280
其他性质 |  |  |  | D2 |  | -2.17e-11
Other Properties |  |  |  | E0 |  | 1.02e-06
ρ(g/cm3) | 3.25 |  |  | E1 |  | 2.47e-09
|  |  |  | λTK(μm) |  | 0.282
折射率温度系数 | [8 empty] | 着色度
Temperature Coefficients of Refractive Index | [8 empty] | Coloration Code
Rang of |  | dn/dt relative（10-6/℃） | [6 empty] | λ80/λ5 | 43/37
Temperature |  | t | C' | d | e | F' | g
-40~-20 |  | -0.5 | -0.3 | 0.5 | 0.7 | 1.4 | 2.0
-20~0 |  | -0.6 | 0.2 | 0.8 | 1.4 | 2.7 | 3.1 |  | 退火增值系数
0~20 |  | -1.1 | 0.4 | 0.6 | 1.4 | 2.6 | 3.4 |  | Annealing Increasing
20~40 |  | -0.4 | 0.8 | 1.0 | 1.5 | 3.1 | 4.0 |  | Coefficient of nd
40~60 |  | -0.4 | 0.9 | 1.4 | 1.7 | 3.8 | 5.4 |  | β | 240
60~80 |  | -0.3 | 0.9 | 2.1 | 3.2 | 4.6 | 5.9

## H-ZF52S
赛林斯光学玻璃数据库
Salience Optical Glass Products Database
H-ZF52S 847238 |  |  |  |  | nd= | 1.84666 | υd= | 23.78 | nF-nC= | 0.0356 |  | 备注
[5 empty] | ne= | 1.85504 | υe= | 23.6 | nF'-nC'= | 0.03624 |  | Note
折射率 |  |  |  | 相对部分色散 |  |  |  |  | 内透射比
Refractive Indices |  |  |  | Relative Partial Dispersions |  |  |  |  | Internal Transmittance
| λ(nm) |  |  | Pd,C | 0.2855 | P'd,C' | 0.2370 |  | λ(nm) | τ5mm | τ10mm
nt | 1014.0 | 1.81298 |  | Pe,d | 0.2353 | P' e,d | 0.2312 |  | 2400 | 0.943 | 0.890
nr | 706.5 | 1.83099 |  | Pg,F | 0.6207 | P'g,F' | 0.5485 |  | 2200 | 0.969 | 0.939
nC | 656.3 | 1.83650 | [6 empty] | 2000 | 0.983 | 0.966
nC' | 643.8 | 1.83807 |  | 化学稳定性 |  |  |  |  | 1800 | 0.989 | 0.979
nHe-Ne | 632.8 | 1.83956 |  | Chemical Properties |  |  |  |  | 1600 | 0.996 | 0.992
nD | 589.3 | 1.84635 |  |  |  | Grade |  |  | 1400 | 0.997 | 0.995
nd | 587.6 | 1.84666 |  | RC(S) |  | 2 |  |  | 1200 | 0.999 | 0.998
ne | 546.1 | 1.85504 |  | RA(S) |  | 1 |  |  | 1060 | 0.998 | 0.997
nF | 486.1 | 1.87209 |  | DW |  | 1 |  |  | 1000 | 0.998 | 0.997
nF' | 480.0 | 1.87431 |  | DA |  | 1 |  |  | 950 | 0.998 | 0.997
ng | 435.8 | 1.89419 | [6 empty] | 900 | 0.998 | 0.997
nh | 404.7 | 1.91428 |  | 热性质 |  |  |  |  | 850 | 0.998 | 0.997
ni | 365.0 |  |  | Thermal Properties |  |  |  |  | 800 | 0.996 | 0.994
|  |  |  | Tg(℃) |  | 626 |  |  | 700 | 0.995 | 0.991
|  |  |  | TS(℃) |  | 653 |  |  | 650 | 0.995 | 0.990
色散公式常数 |  |  |  | T1014.5(℃) |  | 572 |  |  | 600 | 0.995 | 0.991
Constants of Dispersion |  |  |  | T1013(℃) |  | 605 |  |  | 550 | 0.993 | 0.987
Formula |  |  |  | T107.6(℃) |  | 711 |  |  | 500 | 0.986 | 0.973
A0 |  |  |  | α20/120℃(10-7/K) |  | 88 |  |  | 480 | 0.982 | 0.964
A1 |  |  |  | α100/300℃(10-7/K) |  | 108 |  |  | 460 | 0.976 | 0.953
A2 |  |  |  | λ(W/m·K) |  |  |  |  | 440 | 0.965 | 0.931
A3 | [8 empty] | 420 | 0.947 | 0.896
A4 |  |  |  | 机械性质 |  |  |  |  | 400 | 0.888 | 0.789
A5 |  |  |  | Mechanical Properties |  |  |  |  | 390 | 0.813 | 0.661
|  |  |  | HK(107Pa) |  | 555 |  |  | 380 | 0.643 | 0.413
相对部分色散偏离 |  |  |  | FA |  | 185 |  |  | 370 | 0.300 | 0.090
基准线的值 |  |  |  | E(107Pa) |  | 9478 |  |  | 360
Deviation of Relative Partial |  |  |  | G(107Pa) |  | 3742 |  |  | 350
Dispersions ΔP from |  |  |  | μ |  | 0.266 |  |  | 340
the“Normal Line” |  |  |  | B(10-12/Pa) |  | 2.71 |  |  | 330
ΔPF，e | 0.0026 | [7 empty] | 320
ΔPg，F | 0.0155 |  |  | 折射率温度系数常数 |  |  |  |  | 310
|  |  |  | Constants of dn/dt |  |  |  |  | 300
|  |  |  | D0 |  | -6.18e-06 |  |  | 290
|  |  |  | D1 |  | 1.63e-08 |  |  | 280
其他性质 |  |  |  | D2 |  | -4.5e-11
Other Properties |  |  |  | E0 |  | 1.12e-06
ρ(g/cm3) | 3.51 |  |  | E1 |  | 1.19e-09
|  |  |  | λTK(μm) |  | 0.291
折射率温度系数 | [8 empty] | 着色度
Temperature Coefficients of Refractive Index | [8 empty] | Coloration Code
Rang of |  | dn/dt relative（10-6/℃） | [6 empty] | λ70/λ5 | 41/37
Temperature |  | t | C' | d | e | F' | g
-40~-20 |  | -2.0 | -0.7 | -0.1 | 0.4 | 1.9 | 3.3
-20~0 |  | -1.9 | -0.5 | 0.0 | 0.6 | 2.0 | 4.1 |  | 退火增值系数
0~20 |  | -1.9 | -0.4 | 0.1 | 0.7 | 2.5 | 4.5 |  | Annealing Increasing
20~40 |  | -1.4 | 0.1 | 0.6 | 1.5 | 3.0 | 5.2 |  | Coefficient of nd
40~60 |  | -1.1 | 0.3 | 1.0 | 1.8 | 3.4 | 5.5 |  | β | 250
60~80 |  | -1.0 | 0.6 | 1.0 | 2.0 | 3.5 | 5.8

## H-ZF62S
赛林斯光学玻璃数据库
Salience Optical Glass Products Database
H-ZF62S 923209 |  |  |  |  | nd= | 1.92286 | υd= | 20.88 | nF-nC= | 0.0442 |  | 备注
[5 empty] | ne= | 1.93322 | υe= | 20.7 | nF'-nC'= | 0.04508 |  | Note
折射率 |  |  |  | 相对部分色散 |  |  |  |  | 内透射比
Refractive Indices |  |  |  | Relative Partial Dispersions |  |  |  |  | Internal Transmittance
| λ(nm) |  |  | Pd,C | 0.2821 | P'd,C' | 0.2338 |  | λ(nm) | τ5mm | τ10mm
nt | 1014.0 | 1.88195 |  | Pe,d | 0.2345 | P' e,d | 0.2299 |  | 2400 | 0.969 | 0.938
nr | 706.5 | 1.90369 |  | Pg,F | 0.6399 | P'g,F' | 0.5651 |  | 2200 | 0.981 | 0.962
nC | 656.3 | 1.91039 | [6 empty] | 2000 | 0.990 | 0.979
nC' | 643.8 | 1.91232 |  | 化学稳定性 |  |  |  |  | 1800 | 0.994 | 0.987
nHe-Ne | 632.8 | 1.91414 |  | Chemical Properties |  |  |  |  | 1600 | 0.997 | 0.995
nD | 589.3 | 1.92248 |  |  |  | Grade |  |  | 1400 | 0.999 | 0.997
nd | 587.6 | 1.92286 |  | RC(S) |  | 1 |  |  | 1200 | 0.999 | 0.998
ne | 546.1 | 1.93322 |  | RA(S) |  | 1 |  |  | 1060 | 0.999 | 0.997
nF | 486.1 | 1.95459 |  | DW |  | 1 |  |  | 1000 | 0.998 | 0.996
nF' | 480.0 | 1.95740 |  | DA |  | 1 |  |  | 950 | 0.998 | 0.996
ng | 435.8 | 1.98287 | [6 empty] | 900 | 0.997 | 0.994
nh | 404.7 | 2.00927 |  | 热性质 |  |  |  |  | 850 | 0.997 | 0.994
ni | 365.0 |  |  | Thermal Properties |  |  |  |  | 800 | 0.996 | 0.992
|  |  |  | Tg(℃) |  | 720 |  |  | 700 | 0.995 | 0.990
|  |  |  | TS(℃) |  | 751 |  |  | 650 | 0.993 | 0.986
色散公式常数 |  |  |  | T1014.5(℃) |  | 667 |  |  | 600 | 0.992 | 0.984
Constants of Dispersion |  |  |  | T1013(℃) |  | 699 |  |  | 550 | 0.986 | 0.973
Formula |  |  |  | T107.6(℃) |  | 806 |  |  | 500 | 0.972 | 0.944
A0 |  |  |  | α20/120℃(10-7/K) |  | 64 |  |  | 480 | 0.964 | 0.929
A1 |  |  |  | α100/300℃(10-7/K) |  | 77 |  |  | 460 | 0.953 | 0.908
A2 |  |  |  | λ(W/m·K) |  |  |  |  | 440 | 0.933 | 0.871
A3 | [8 empty] | 420 | 0.894 | 0.799
A4 |  |  |  | 机械性质 |  |  |  |  | 400 | 0.732 | 0.536
A5 |  |  |  | Mechanical Properties |  |  |  |  | 390 | 0.459 | 0.211
|  |  |  | HK(107Pa) |  | 475 |  |  | 380
相对部分色散偏离 |  |  |  | FA |  | 200 |  |  | 370
基准线的值 |  |  |  | E(107Pa) |  | 9443 |  |  | 360
Deviation of Relative Partial |  |  |  | G(107Pa) |  | 3734 |  |  | 350
Dispersions ΔP from |  |  |  | μ |  | 0.264 |  |  | 340
the“Normal Line” |  |  |  | B(10-12/Pa) |  | 2.77 |  |  | 330
ΔPF，e | 0.0053 | [7 empty] | 320
ΔPg，F | 0.0298 |  |  | 折射率温度系数常数 |  |  |  |  | 310
|  |  |  | Constants of dn/dt |  |  |  |  | 300
|  |  |  | D0 |  | -6.75e-06 |  |  | 290
|  |  |  | D1 |  | 1.69e-08 |  |  | 280
其他性质 |  |  |  | D2 |  | -4.1e-11
Other Properties |  |  |  | E0 |  | 9.81e-07
ρ(g/cm3) | 4.01 |  |  | E1 |  | 1.32e-09
|  |  |  | λTK(μm) |  | 0.322
折射率温度系数 | [8 empty] | 着色度
Temperature Coefficients of Refractive Index | [8 empty] | Coloration Code
Rang of |  | dn/dt relative（10-6/℃） | [6 empty] | λ70/λ5 | 44/39
Temperature |  | t | C' | d | e | F' | g
-40~-20 |  | -2.6 | -1.5 | -1.1 | -0.5 | 1.4 | 3.5
-20~0 |  | -2.5 | -1.3 | -0.8 | -0.1 | 1.8 | 4.1 |  | 退火增值系数
0~20 |  | -2.4 | -1.2 | -0.4 | 0.3 | 2.1 | 4.9 |  | Annealing Increasing
20~40 |  | -2.2 | -0.5 | 0.1 | 0.8 | 2.8 | 5.6 |  | Coefficient of nd
40~60 |  | -1.9 | -0.2 | 0.6 | 1.4 | 3.5 | 6.4 |  | β | 251
60~80 |  | -1.5 | 0.1 | 0.9 | 1.7 | 4.0 | 7.1

## H-ZF71S
赛林斯光学玻璃数据库
Salience Optical Glass Products Database
H-ZF71S 808227 |  |  |  |  | nd= | 1.8081 | υd= | 22.7 | nF-nC= | 0.0356 |  | 备注
[5 empty] | ne= | 1.81646 | υe= | 22.51 | nF'-nC'= | 0.03627 |  | Note
折射率 |  |  |  | 相对部分色散 |  |  |  |  | 内透射比
Refractive Indices |  |  |  | Relative Partial Dispersions |  |  |  |  | Internal Transmittance
| λ(nm) |  |  | Pd,C | 0.2842 | P'd,C' | 0.2357 |  | λ(nm) | τ5mm | τ10mm
nt | 1014.0 | 1.77451 |  | Pe,d | 0.2349 | P' e,d | 0.2306 |  | 2400 | 0.936 | 0.876
nr | 706.5 | 1.79251 |  | Pg,F | 0.6295 | P'g,F' | 0.5562 |  | 2200 | 0.966 | 0.934
nC | 656.3 | 1.79798 | [6 empty] | 2000 | 0.987 | 0.975
nC' | 643.8 | 1.79955 |  | 化学稳定性 |  |  |  |  | 1800 | 0.993 | 0.986
nHe-Ne | 632.8 | 1.80103 |  | Chemical Properties |  |  |  |  | 1600 | 0.997 | 0.994
nD | 589.3 | 1.80780 |  |  |  | Grade |  |  | 1400 | 0.998 | 0.996
nd | 587.6 | 1.80810 |  | RC(S) |  | 1 |  |  | 1200 | 0.999 | 0.998
ne | 546.1 | 1.81646 |  | RA(S) |  | 1 |  |  | 1060 | 0.999 | 0.998
nF | 486.1 | 1.83359 |  | DW |  | 1 |  |  | 1000 | 0.999 | 0.998
nF' | 480.0 | 1.83582 |  | DA |  | 1 |  |  | 950 | 0.999 | 0.998
ng | 435.8 | 1.85600 | [6 empty] | 900 | 0.999 | 0.998
nh | 404.7 | 1.87663 |  | 热性质 |  |  |  |  | 850 | 0.999 | 0.998
ni | 365.0 |  |  | Thermal Properties |  |  |  |  | 800 | 0.998 | 0.996
|  |  |  | Tg(℃) |  | 566 |  |  | 700 | 0.997 | 0.995
|  |  |  | TS(℃) |  | 611 |  |  | 650 | 0.997 | 0.994
色散公式常数 |  |  |  | T1014.5(℃) |  | 522 |  |  | 600 | 0.996 | 0.993
Constants of Dispersion |  |  |  | T1013(℃) |  | 555 |  |  | 550 | 0.994 | 0.989
Formula |  |  |  | T107.6(℃) |  | 663 |  |  | 500 | 0.987 | 0.974
A0 |  |  |  | α20/120℃(10-7/K) |  | 93 |  |  | 480 | 0.983 | 0.967
A1 |  |  |  | α100/300℃(10-7/K) |  | 105 |  |  | 460 | 0.978 | 0.957
A2 |  |  |  | λ(W/m·K) |  |  |  |  | 440 | 0.970 | 0.940
A3 | [8 empty] | 420 | 0.955 | 0.912
A4 |  |  |  | 机械性质 |  |  |  |  | 400 | 0.907 | 0.823
A5 |  |  |  | Mechanical Properties |  |  |  |  | 390 | 0.815 | 0.665
|  |  |  | HK(107Pa) |  | 428 |  |  | 380 | 0.547 | 0.299
相对部分色散偏离 |  |  |  | FA |  | 275 |  |  | 370 | 0.114 | 0.013
基准线的值 |  |  |  | E(107Pa) |  | 8537 |  |  | 360
Deviation of Relative Partial |  |  |  | G(107Pa) |  | 3398 |  |  | 350
Dispersions ΔP from |  |  |  | μ |  | 0.256 |  |  | 340
the“Normal Line” |  |  |  | B(10-12/Pa) |  | 3.48 |  |  | 330
ΔPF，e | 0.0038 | [7 empty] | 320
ΔPg，F | 0.0224 |  |  | 折射率温度系数常数 |  |  |  |  | 310
|  |  |  | Constants of dn/dt |  |  |  |  | 300
|  |  |  | D0 |  | -9.66e-06 |  |  | 290
|  |  |  | D1 |  | 1.15e-08 |  |  | 280
其他性质 |  |  |  | D2 |  | -5.06e-11
Other Properties |  |  |  | E0 |  | 9.75e-07
ρ(g/cm3) | 3.30 |  |  | E1 |  | 1.26e-09
|  |  |  | λTK(μm) |  | 0.313
折射率温度系数 | [8 empty] | 着色度
Temperature Coefficients of Refractive Index | [8 empty] | Coloration Code
Rang of |  | dn/dt relative（10-6/℃） | [6 empty] | λ80/λ5 | 45/37
Temperature |  | t | C' | d | e | F' | g
-40~-20 |  | -3.9 | -2.8 | -2.4 | -1.8 | -0.5 | 1.2
-20~0 |  | -3.8 | -2.7 | -2.2 | -1.6 | -0.3 | 1.7 |  | 退火增值系数
0~20 |  | -3.7 | -2.5 | -2.0 | -1.5 | 0.2 | 2.1 |  | Annealing Increasing
20~40 |  | -3.6 | -2.4 | -1.9 | -1.2 | 0.5 | 2.5 |  | Coefficient of nd
40~60 |  | -3.5 | -2.3 | -1.7 | -1.0 | 0.6 | 3.0 |  | β | 250
60~80 |  | -3.3 | -2.1 | -1.4 | -0.9 | 1.1 | 3.4

## H-ZF72S
赛林斯光学玻璃数据库
Salience Optical Glass Products Database
H-ZF72S 923189 |  |  |  |  | nd= | 1.92286 | υd= | 18.9 | nF-nC= | 0.04884 |  | 备注
[5 empty] | ne= | 1.93429 | υe= | 18.74 | nF'-nC'= | 0.04986 |  | Note
折射率 |  |  |  | 相对部分色散 |  |  |  |  | 内透射比
Refractive Indices |  |  |  | Relative Partial Dispersions |  |  |  |  | Internal Transmittance
| λ(nm) |  |  | Pd,C | 0.2804 | P'd,C' | 0.2323 |  | λ(nm) | τ5mm | τ10mm
nt | 1014.0 | 1.87812 |  | Pe,d | 0.2340 | P' e,d | 0.2293 |  | 2400 | 0.963 | 0.927
nr | 706.5 | 1.90183 |  | Pg,F | 0.6499 | P'g,F' | 0.5738 |  | 2200 | 0.978 | 0.956
nC | 656.3 | 1.90917 | [6 empty] | 2000 | 0.988 | 0.976
nC' | 643.8 | 1.91128 |  | 化学稳定性 |  |  |  |  | 1800 | 0.993 | 0.986
nHe-Ne | 632.8 | 1.91328 |  | Chemical Properties |  |  |  |  | 1600 | 0.997 | 0.995
nD | 589.3 | 1.92245 |  |  |  | Grade |  |  | 1400 | 0.999 | 0.998
nd | 587.6 | 1.92286 |  | RC(S) |  | 1 |  |  | 1200 | 0.999 | 0.998
ne | 546.1 | 1.93429 |  | RA(S) |  | 1 |  |  | 1060 | 0.999 | 0.998
nF | 486.1 | 1.95800 |  | DW |  | 1 |  |  | 1000 | 0.998 | 0.997
nF' | 480.0 | 1.96114 |  | DA |  | 1 |  |  | 950 | 0.998 | 0.997
ng | 435.8 | 1.98974 | [6 empty] | 900 | 0.998 | 0.997
nh | 404.7 | 2.01978 |  | 热性质 |  |  |  |  | 850 | 0.998 | 0.997
ni | 365.0 |  |  | Thermal Properties |  |  |  |  | 800 | 0.998 | 0.996
|  |  |  | Tg(℃) |  | 667 |  |  | 700 | 0.997 | 0.995
|  |  |  | TS(℃) |  | 697 |  |  | 650 | 0.997 | 0.994
色散公式常数 |  |  |  | T1014.5(℃) |  | 614 |  |  | 600 | 0.996 | 0.992
Constants of Dispersion |  |  |  | T1013(℃) |  | 649 |  |  | 550 | 0.991 | 0.982
Formula |  |  |  | T107.6(℃) |  | 749 |  |  | 500 | 0.977 | 0.955
A0 |  |  |  | α20/120℃(10-7/K) |  | 67 |  |  | 480 | 0.967 | 0.935
A1 |  |  |  | α100/300℃(10-7/K) |  | 84 |  |  | 460 | 0.950 | 0.903
A2 |  |  |  | λ(W/m·K) |  |  |  |  | 440 | 0.921 | 0.849
A3 | [8 empty] | 420 | 0.860 | 0.740
A4 |  |  |  | 机械性质 |  |  |  |  | 400 | 0.594 | 0.353
A5 |  |  |  | Mechanical Properties |  |  |  |  | 390 | 0.230 | 0.053
|  |  |  | HK(107Pa) |  | 484 |  |  | 380
相对部分色散偏离 |  |  |  | FA |  | 193 |  |  | 370
基准线的值 |  |  |  | E(107Pa) |  | 10223 |  |  | 360
Deviation of Relative Partial |  |  |  | G(107Pa) |  | 4012 |  |  | 350
Dispersions ΔP from |  |  |  | μ |  | 0.274 |  |  | 340
the“Normal Line” |  |  |  | B(10-12/Pa) |  | 3.19 |  |  | 330
ΔPF，e | 0.0064 | [7 empty] | 320
ΔPg，F | 0.0363 |  |  | 折射率温度系数常数 |  |  |  |  | 310
|  |  |  | Constants of dn/dt |  |  |  |  | 300
|  |  |  | D0 |  | -5.63e-06 |  |  | 290
|  |  |  | D1 |  | 1.59e-08 |  |  | 280
其他性质 |  |  |  | D2 |  | -4.96e-11
Other Properties |  |  |  | E0 |  | 1.13e-06
ρ(g/cm3) | 3.57 |  |  | E1 |  | 1.73e-09
|  |  |  | λTK(μm) |  | 0.328
折射率温度系数 | [8 empty] | 着色度
Temperature Coefficients of Refractive Index | [8 empty] | Coloration Code
Rang of |  | dn/dt relative（10-6/℃） | [6 empty] | λ70/λ5 | 44/39
Temperature |  | t | C' | d | e | F' | g
-40~-20 |  | -2.1 | -0.5 | 0.2 | 0.8 | 2.8 | 5.8
-20~0 |  | -1.7 | -0.2 | 0.6 | 1.5 | 3.6 | 6.4 |  | 退火增值系数
0~20 |  | -1.2 | 0.2 | 0.9 | 1.8 | 4.1 | 7.1 |  | Annealing Increasing
20~40 |  | -0.8 | 0.6 | 1.4 | 2.1 | 4.8 | 8.4 |  | Coefficient of nd
40~60 |  | -0.5 | 0.8 | 1.7 | 2.6 | 5.3 | 9.1 |  | β | 280
60~80 |  | -1.0 | 1.0 | 2.0 | 3.1 | 5.9 | 9.8

## H-ZF88S
赛林斯光学玻璃数据库
Salience Optical Glass Products Database
H-ZF88S 946179 |  |  |  |  | nd= | 1.94595 | υd= | 17.94 | nF-nC= | 0.05272 |  | 备注
[5 empty] | ne= | 1.95827 | υe= | 17.8 | nF'-nC'= | 0.05385 |  | Note
折射率 |  |  |  | 相对部分色散 |  |  |  |  | 内透射比
Refractive Indices |  |  |  | Relative Partial Dispersions |  |  |  |  | Internal Transmittance
| λ(nm) |  |  | Pd,C | 0.2794 | P'd,C' | 0.2314 |  | λ(nm) | τ5mm | τ10mm
nt | 1014.0 | 1.89797 |  | Pe,d | 0.2337 | P' e,d | 0.2288 |  | 2400 | 0.973 | 0.946
nr | 706.5 | 1.92333 |  | Pg,F | 0.6548 | P'g,F' | 0.5782 |  | 2200 | 0.983 | 0.966
nC | 656.3 | 1.93122 | [6 empty] | 2000 | 0.993 | 0.987
nC' | 643.8 | 1.93349 |  | 化学稳定性 |  |  |  |  | 1800 | 0.996 | 0.992
nHe-Ne | 632.8 | 1.93563 |  | Chemical Properties |  |  |  |  | 1600 | 0.998 | 0.996
nD | 589.3 | 1.94551 |  |  |  | Grade |  |  | 1400 | 0.999 | 0.998
nd | 587.6 | 1.94595 |  | RC(S) |  | 1 |  |  | 1200 | 0.999 | 0.998
ne | 546.1 | 1.95827 |  | RA(S) |  | 1 |  |  | 1060 | 0.999 | 0.998
nF | 486.1 | 1.98394 |  | DW |  | 1 |  |  | 1000 | 0.999 | 0.998
nF' | 480.0 | 1.98733 |  | DA |  | 1 |  |  | 950 | 0.998 | 0.997
ng | 435.8 | 2.01845 | [6 empty] | 900 | 0.998 | 0.996
nh | 404.7 | 2.05143 |  | 热性质 |  |  |  |  | 850 | 0.997 | 0.995
ni | 365.0 |  |  | Thermal Properties |  |  |  |  | 800 | 0.997 | 0.995
|  |  |  | Tg(℃) |  | 664 |  |  | 700 | 0.996 | 0.993
|  |  |  | TS(℃) |  | 709 |  |  | 650 | 0.995 | 0.991
色散公式常数 |  |  |  | T1014.5(℃) |  | 620 |  |  | 600 | 0.994 | 0.989
Constants of Dispersion |  |  |  | T1013(℃) |  | 652 |  |  | 550 | 0.989 | 0.979
Formula |  |  |  | T107.6(℃) |  | 769 |  |  | 500 | 0.973 | 0.946
A0 | 3.5755239 |  |  | α20/120℃(10-7/K) |  | 60 |  |  | 480 | 0.960 | 0.921
A1 | -0.030371269 |  |  | α100/300℃(10-7/K) |  | 73 |  |  | 460 | 0.941 | 0.886
A2 | 0.048236357 |  |  | λ(W/m·K) |  |  |  |  | 440 | 0.908 | 0.825
A3 | 0.013150654 | [7 empty] | 420 | 0.837 | 0.700
A4 | -0.0016364187 |  |  | 机械性质 |  |  |  |  | 400 | 0.486 | 0.236
A5 | 0.0001622749 |  |  | Mechanical Properties |  |  |  |  | 390 | 0.158 | 0.025
|  |  |  | HK(107Pa) |  | 520 |  |  | 380
相对部分色散偏离 |  |  |  | FA |  | 202 |  |  | 370
基准线的值 |  |  |  | E(107Pa) |  | 10881 |  |  | 360
Deviation of Relative Partial |  |  |  | G(107Pa) |  | 4377 |  |  | 350
Dispersions ΔP from |  |  |  | μ |  | 0.243 |  |  | 340
the“Normal Line” |  |  |  | B(10-12/Pa) |  | 3.27 |  |  | 330
ΔPF，e | 0.0072 | [7 empty] | 320
ΔPg，F | 0.0396 |  |  | 折射率温度系数常数 |  |  |  |  | 310
|  |  |  | Constants of dn/dt |  |  |  |  | 300
|  |  |  | D0 |  | -3.8e-06 |  |  | 290
|  |  |  | D1 |  | 2e-08 |  |  | 280
其他性质 |  |  |  | D2 |  | 1.7e-11
Other Properties |  |  |  | E0 |  | 1.19e-06
ρ(g/cm3) | 3.52 |  |  | E1 |  | 2.19e-09
|  |  |  | λTK(μm) |  | 0.328
折射率温度系数 | [8 empty] | 着色度
Temperature Coefficients of Refractive Index | [8 empty] | Coloration Code
Rang of |  | dn/dt relative（10-6/℃） | [6 empty] | λ70/λ5 | 45/39
Temperature |  | t | C' | d | e | F' | g
-40~-20 |  | -0.2 | 1.6 | 1.5 | 1.8 | 4.3 | 7.4
-20~0 |  | -0.2 | 1.4 | 2.6 | 3.8 | 5.7 | 9.3
0~20 |  | 0.0 | 0.4 | 1.7 | 2.4 | 5.4 | 8.6
20~40 |  | 0.4 | 3.0 | 3.0 | 4.3 | 7.0 | 11.6
40~60 |  | 0.2 | 2.7 | 3.5 | 4.3 | 7.6 | 11.2
60~80 |  | 1.2 | 2.8 | 4.2 | 5.5 | 8.6 | 12.1

## H-ZPK1S
赛林斯光学玻璃数据库
Salience Optical Glass Products Database
H-ZPK1S 618634 |  |  |  |  | nd= | 1.618 | υd= | 63.39 | nF-nC= | 0.00975 |  | 备注
[5 empty] | ne= | 1.62032 | υe= | 63.11 | nF'-nC'= | 0.00983 |  | Note
折射率 |  |  |  | 相对部分色散 |  |  |  |  | 内透射比
Refractive Indices |  |  |  | Relative Partial Dispersions |  |  |  |  | Internal Transmittance
| λ(nm) |  |  | Pd,C | 0.3047 | P'd,C' | 0.2543 |  | λ(nm) | τ5mm | τ10mm
nt | 1014.0 | 1.60715 |  | Pe,d | 0.2380 | P' e,d | 0.2360 |  | 2400 | 0.949 | 0.901
nr | 706.5 | 1.61334 |  | Pg,F | 0.5396 | P'g,F' | 0.4792 |  | 2200 | 0.965 | 0.932
nC | 656.3 | 1.61503 | [6 empty] | 2000 | 0.983 | 0.966
nC' | 643.8 | 1.61550 |  | 化学稳定性 |  |  |  |  | 1800 | 0.991 | 0.982
nHe-Ne | 632.8 | 1.61594 |  | Chemical Properties |  |  |  |  | 1600 | 0.997 | 0.994
nD | 589.3 | 1.61791 |  |  |  | Grade |  |  | 1400 | 0.999 | 0.998
nd | 587.6 | 1.61800 |  | RC(S) |  | 1 |  |  | 1200 | 0.999 | 0.998
ne | 546.1 | 1.62032 |  | RA(S) |  | 1 |  |  | 1060 | 0.999 | 0.998
nF | 486.1 | 1.62478 |  | DW |  | 1 |  |  | 1000 | 0.999 | 0.998
nF' | 480.0 | 1.62533 |  | DA |  | 4 |  |  | 950 | 0.999 | 0.998
ng | 435.8 | 1.63004 | [6 empty] | 900 | 0.999 | 0.998
nh | 404.7 | 1.63439 |  | 热性质 |  |  |  |  | 850 | 0.999 | 0.998
ni | 365.0 | 1.64177 |  | Thermal Properties |  |  |  |  | 800 | 0.999 | 0.998
|  |  |  | Tg(℃) |  | 618 |  |  | 700 | 0.999 | 0.998
|  |  |  | TS(℃) |  | 650 |  |  | 650 | 0.999 | 0.998
色散公式常数 |  |  |  | T1014.5(℃) |  | 553 |  |  | 600 | 0.999 | 0.998
Constants of Dispersion |  |  |  | T1013(℃) |  | 589 |  |  | 550 | 0.999 | 0.998
Formula |  |  |  | T107.6(℃) |  | 703 |  |  | 500 | 0.997 | 0.995
A0 | 2.57612635 |  |  | α20/120℃(10-7/K) |  | 99 |  |  | 480 | 0.997 | 0.994
A1 | -0.00780401598 |  |  | α100/300℃(10-7/K) |  | 114 |  |  | 460 | 0.996 | 0.993
A2 | 0.0152465014 |  |  | λ(W/m·K) |  |  |  |  | 440 | 0.995 | 0.990
A3 | -2.0774016e-05 | [7 empty] | 420 | 0.995 | 0.990
A4 | 2.28544414e-05 |  |  | 机械性质 |  |  |  |  | 400 | 0.991 | 0.983
A5 | -8.23333227e-07 |  |  | Mechanical Properties |  |  |  |  | 390 | 0.987 | 0.975
|  |  |  | HK(107Pa) |  | 379 |  |  | 380 | 0.978 | 0.957
相对部分色散偏离 |  |  |  | FA |  | 324 |  |  | 370 | 0.960 | 0.921
基准线的值 |  |  |  | E(107Pa) |  | 7162 |  |  | 360 | 0.924 | 0.854
Deviation of Relative Partial |  |  |  | G(107Pa) |  | 2772 |  |  | 350 | 0.863 | 0.745
Dispersions ΔP from |  |  |  | μ |  | 0.292 |  |  | 340 | 0.766 | 0.586
the“Normal Line” |  |  |  | B(10-12/Pa) |  | 1.11 |  |  | 330 | 0.629 | 0.396
ΔPF，e | 0.0024 | [7 empty] | 320 | 0.469 | 0.220
ΔPg，F | 0.0019 |  |  | 折射率温度系数常数 |  |  |  |  | 310 | 0.318 | 0.101
|  |  |  | Constants of dn/dt |  |  |  |  | 300 | 0.205 | 0.042
|  |  |  | D0 |  | -1.07e-05 |  |  | 290
|  |  |  | D1 |  | 1.43e-08 |  |  | 280
其他性质 |  |  |  | D2 |  | -5.77e-11
Other Properties |  |  |  | E0 |  | 3.87e-07
ρ(g/cm3) | 3.50 |  |  | E1 |  | 8.82e-11
|  |  |  | λTK(μm) |  | 0.189
折射率温度系数 | [8 empty] | 着色度
Temperature Coefficients of Refractive Index | [8 empty] | Coloration Code
Rang of |  | dn/dt relative（10-6/℃） | [6 empty] | λ80/λ5 | 35/29
Temperature |  | t | C' | d | e | F' | g
-40~-20 |  | -3.9 | -3.6 | -3.5 | -3.4 | -3.2 | -3.1
-20~0 |  | -3.7 | -3.4 | -3.3 | -3.2 | -3.1 | -2.8 |  | 退火增值系数
0~20 |  | -3.7 | -3.4 | -3.3 | -3.2 | -2.9 | -2.8 |  | Annealing Increasing
20~40 |  | -3.6 | -3.3 | -3.2 | -3.1 | -2.9 | -2.6 |  | Coefficient of nd
40~60 |  | -3.5 | -3.3 | -3.2 | -3.0 | -2.8 | -2.5 |  | β | 105
60~80 |  | -3.5 | -3.2 | -3.1 | -2.9 | -2.7 | -2.4

## H-ZPK2S
赛林斯光学玻璃数据库
Salience Optical Glass Products Database
H-ZPK2S 603655 |  |  |  |  | nd= | 1.603 | υd= | 65.47 | nF-nC= | 0.00921 |  | 备注
[5 empty] | ne= | 1.6052 | υe= | 65.15 | nF'-nC'= | 0.00929 |  | Note
折射率 |  |  |  | 相对部分色散 |  |  |  |  | 内透射比
Refractive Indices |  |  |  | Relative Partial Dispersions |  |  |  |  | Internal Transmittance
| λ(nm) |  |  | Pd,C | 0.3051 | P'd,C' | 0.2551 |  | λ(nm) | τ5mm | τ10mm
nt | 1014.0 | 1.59256 |  | Pe,d | 0.2389 | P' e,d | 0.2368 |  | 2400 | 0.922 | 0.850
nr | 706.5 | 1.59858 |  | Pg,F | 0.5407 | P'g,F' | 0.4801 |  | 2200 | 0.943 | 0.889
nC | 656.3 | 1.60019 | [6 empty] | 2000 | 0.971 | 0.943
nC' | 643.8 | 1.60063 |  | 化学稳定性 |  |  |  |  | 1800 | 0.985 | 0.970
nHe-Ne | 632.8 | 1.60105 |  | Chemical Properties |  |  |  |  | 1600 | 0.995 | 0.990
nD | 589.3 | 1.60292 |  |  |  | Grade |  |  | 1400 | 0.998 | 0.997
nd | 587.6 | 1.60300 |  | RC(S) |  | 3 |  |  | 1200 | 0.999 | 0.998
ne | 546.1 | 1.60520 |  | RA(S) |  | 1 |  |  | 1060 | 0.999 | 0.998
nF | 486.1 | 1.60940 |  | DW |  | 1 |  |  | 1000 | 0.999 | 0.998
nF' | 480.0 | 1.60992 |  | DA |  | 4 |  |  | 950 | 0.999 | 0.998
ng | 435.8 | 1.61438 | [6 empty] | 900 | 0.999 | 0.998
nh | 404.7 | 1.61850 |  | 热性质 |  |  |  |  | 850 | 0.999 | 0.998
ni | 365.0 | 1.62550 |  | Thermal Properties |  |  |  |  | 800 | 0.999 | 0.998
|  |  |  | Tg(℃) |  | 619 |  |  | 700 | 0.998 | 0.997
|  |  |  | TS(℃) |  | 648 |  |  | 650 | 0.998 | 0.997
色散公式常数 |  |  |  | T1014.5(℃) |  | 563 |  |  | 600 | 0.998 | 0.997
Constants of Dispersion |  |  |  | T1013(℃) |  | 595 |  |  | 550 | 0.998 | 0.997
Formula |  |  |  | T107.6(℃) |  | 699 |  |  | 500 | 0.997 | 0.995
A0 | 2.53073192 |  |  | α20/120℃(10-7/K) |  | 93 |  |  | 480 | 0.997 | 0.994
A1 | -0.0083442991 |  |  | α100/300℃(10-7/K) |  | 115 |  |  | 460 | 0.996 | 0.993
A2 | 0.0146551845 |  |  | λ(W/m·K) |  |  |  |  | 440 | 0.995 | 0.990
A3 | -0.000216647389 | [7 empty] | 420 | 0.995 | 0.990
A4 | 5.35525389e-05 |  |  | 机械性质 |  |  |  |  | 400 | 0.992 | 0.984
A5 | -2.46158263e-06 |  |  | Mechanical Properties |  |  |  |  | 390 | 0.987 | 0.975
|  |  |  | HK(107Pa) |  | 382 |  |  | 380 | 0.978 | 0.957
相对部分色散偏离 |  |  |  | FA |  | 273 |  |  | 370 | 0.961 | 0.923
基准线的值 |  |  |  | E(107Pa) |  | 6814 |  |  | 360 | 0.926 | 0.857
Deviation of Relative Partial |  |  |  | G(107Pa) |  | 2651 |  |  | 350 | 0.862 | 0.743
Dispersions ΔP from |  |  |  | μ |  | 0.285 |  |  | 340 | 0.751 | 0.564
the“Normal Line” |  |  |  | B(10-12/Pa) |  | 1.10 |  |  | 330 | 0.581 | 0.337
ΔPF，e | 0.0020 | [7 empty] | 320 | 0.361 | 0.130
ΔPg，F | 0.0065 |  |  | 折射率温度系数常数 |  |  |  |  | 310 | 0.164 | 0.027
|  |  |  | Constants of dn/dt |  |  |  |  | 300
|  |  |  | D0 |  | -1.2e-05 |  |  | 290
|  |  |  | D1 |  | 1.48e-08 |  |  | 280
其他性质 |  |  |  | D2 |  | -5.44e-11
Other Properties |  |  |  | E0 |  | 4.3e-07
ρ(g/cm3) | 3.50 |  |  | E1 |  | -2.49e-10
|  |  |  | λTK(μm) |  | 0.158
折射率温度系数 | [8 empty] | 着色度
Temperature Coefficients of Refractive Index | [8 empty] | Coloration Code
Rang of |  | dn/dt relative（10-6/℃） | [6 empty] | λ80/λ5 | 36/31
Temperature |  | t | C' | d | e | F' | g
-40~-20 |  | -4.2 | -4.1 | -3.9 | -3.7 | -3.5 | -3.4
-20~0 |  | -4.2 | -4.0 | -3.9 | -3.7 | -3.5 | -3.3 |  | 退火增值系数
0~20 |  | -4.2 | -3.8 | -3.7 | -3.6 | -3.4 | -3.2 |  | Annealing Increasing
20~40 |  | -4.1 | -3.8 | -3.7 | -3.6 | -3.4 | -3.1 |  | Coefficient of nd
40~60 |  | -3.9 | -3.7 | -3.6 | -3.5 | -3.4 | -3.1 |  | β | 100
60~80 |  | -3.9 | -3.7 | -3.6 | -3.5 | -3.4 | -3.1

## D-K9S
赛林斯光学玻璃数据库
Salience Optical Glass Products Database
D-K9S 516641 |  |  |  |  | nd= | 1.51633 | υd= | 64.06 | nF-nC= | 0.00806 |  | 备注
[5 empty] | ne= | 1.51825 | υe= | 63.86 | nF'-nC'= | 0.00812 |  | Note
退火速率 -4 ℃/h
折射率 |  |  |  | 相对部分色散 |  |  |  |  | 内透射比
Refractive Indices |  |  |  | Relative Partial Dispersions |  |  |  |  | Internal Transmittance
| λ(nm) |  |  | Pd,C | 0.3081 | P'd,C' | 0.2569 |  | λ(nm) | τ5mm | τ10mm
nt | 1014.0 | 1.50678 |  | Pe,d | 0.2387 | P' e,d | 0.2371 |  | 2400 | 0.918 | 0.842
nr | 706.5 | 1.51241 |  | Pg,F | 0.5339 | P'g,F' | 0.4744 |  | 2200 | 0.952 | 0.906
nC | 656.3 | 1.51385 | [6 empty] | 2000 | 0.989 | 0.978
nC' | 643.8 | 1.51425 |  | 化学稳定性 |  |  |  |  | 1800 | 0.995 | 0.990
nHe-Ne | 632.8 | 1.51462 |  | Chemical Properties |  |  |  |  | 1600 | 0.997 | 0.995
nD | 589.3 | 1.51626 |  |  |  | Grade |  |  | 1400 | 0.991 | 0.982
nd | 587.6 | 1.51633 |  | RC(S) |  | 1 |  |  | 1200 | 0.999 | 0.998
ne | 546.1 | 1.51825 |  | RA(S) |  | 2 |  |  | 1060 | 0.999 | 0.998
nF | 486.1 | 1.52191 |  | DW |  | 1 |  |  | 1000 | 0.999 | 0.998
nF' | 480.0 | 1.52236 |  | DA |  | 2 |  |  | 950 | 0.999 | 0.998
ng | 435.8 | 1.52621 | [6 empty] | 900 | 0.999 | 0.998
nh | 404.7 | 1.52976 |  | 热性质 |  |  |  |  | 850 | 0.999 | 0.998
ni | 365.0 | 1.53576 |  | Thermal Properties |  |  |  |  | 800 | 0.999 | 0.998
|  |  |  | Tg(℃) |  | 496 |  |  | 700 | 0.999 | 0.998
|  |  |  | TS(℃) |  | 558 |  |  | 650 | 0.999 | 0.998
色散公式常数 |  |  |  | T1014.5(℃) |  | 451 |  |  | 600 | 0.999 | 0.997
Constants of Dispersion |  |  |  | T1013(℃) |  | 483 |  |  | 550 | 0.998 | 0.996
Formula |  |  |  | T107.6(℃) |  | 637 |  |  | 500 | 0.998 | 0.996
A0 |  |  |  | α20/120℃(10-7/K) |  | 63 |  |  | 480 | 0.998 | 0.996
A1 |  |  |  | α100/300℃(10-7/K) |  | 78 |  |  | 460 | 0.998 | 0.996
A2 |  |  |  | λ(W/m·K) |  |  |  |  | 440 | 0.998 | 0.996
A3 | [8 empty] | 420 | 0.998 | 0.996
A4 |  |  |  | 机械性质 |  |  |  |  | 400 | 0.998 | 0.996
A5 |  |  |  | Mechanical Properties |  |  |  |  | 390 | 0.997 | 0.994
|  |  |  | HK(107Pa) |  | 492 |  |  | 380 | 0.996 | 0.992
相对部分色散偏离 |  |  |  | FA |  | 72 |  |  | 370 | 0.994 | 0.989
基准线的值 |  |  |  | E(107Pa) |  | 8318 |  |  | 360 | 0.990 | 0.981
Deviation of Relative Partial |  |  |  | G(107Pa) |  | 3430 |  |  | 350 | 0.980 | 0.960
Dispersions ΔP from |  |  |  | μ |  | 0.212 |  |  | 340 | 0.968 | 0.937
the“Normal Line” |  |  |  | B(10-12/Pa) |  | 2.72 |  |  | 330 | 0.927 | 0.860
ΔPF，e | -0.0015 | [7 empty] | 320 | 0.851 | 0.725
ΔPg，F | -0.0027 |  |  | 折射率温度系数常数 |  |  |  |  | 310 | 0.710 | 0.504
|  |  |  | Constants of dn/dt |  |  |  |  | 300 | 0.498 | 0.248
|  |  |  | D0 |  | 4.87e-06 |  |  | 290 | 0.257 | 0.066
|  |  |  | D1 |  | 1.55e-08 |  |  | 280
其他性质 |  |  |  | D2 |  | -1.35e-11
Other Properties |  |  |  | E0 |  | 4.17e-07
ρ(g/cm3) | 2.41 |  |  | E1 |  | 5.2e-10
|  |  |  | λTK(μm) |  | 0.177
折射率温度系数 | [8 empty] | 着色度
Temperature Coefficients of Refractive Index | [8 empty] | Coloration Code
Rang of |  | dn/dt relative（10-6/℃） | [6 empty] | λ80/λ5 | 32/28
Temperature |  | t | C' | d | e | F' | g
-40~-20 |  | 3.5 | 3.8 | 3.9 | 4.0 | 4.2 | 4.5
-20~0 |  | 3.6 | 3.8 | 3.9 | 4.0 | 4.2 | 4.6 |  | 退火增值系数
0~20 |  | 3.6 | 3.9 | 4.0 | 4.1 | 4.3 | 4.7 |  | Annealing Increasing
20~40 |  | 3.7 | 4.0 | 4.1 | 4.3 | 4.5 | 4.8 |  | Coefficient of nd
40~60 |  | 3.8 | 4.1 | 4.2 | 4.5 | 4.6 | 4.9 |  | β
60~80 |  | 3.8 | 4.2 | 4.3 | 4.5 | 4.8 | 5.0

## D-K9S-25
赛林斯光学玻璃数据库
Salience Optical Glass Products Database
D-K9S-25 516640 |  |  |  |  | nd= | 1.51577 | υd= | 63.99 | nF-nC= | 0.00806 |  | 备注
[5 empty] | ne= | 1.51769 | υe= | 63.79 | nF'-nC'= | 0.00812 |  | Note
退火速率 -25 ℃/h
折射率 |  |  |  | 相对部分色散 |  |  |  |  | 内透射比
Refractive Indices |  |  |  | Relative Partial Dispersions |  |  |  |  | Internal Transmittance
| λ(nm) |  |  | Pd,C | 0.3081 | P'd,C' | 0.2569 |  | λ(nm) | τ5mm | τ10mm
nt | 1014.0 | 1.50622 |  | Pe,d | 0.2387 | P' e,d | 0.2371 |  | 2400 | 0.918 | 0.842
nr | 706.5 | 1.51185 |  | Pg,F | 0.5339 | P'g,F' | 0.4744 |  | 2200 | 0.952 | 0.906
nC | 656.3 | 1.51329 | [6 empty] | 2000 | 0.989 | 0.978
nC' | 643.8 | 1.51369 |  | 化学稳定性 |  |  |  |  | 1800 | 0.995 | 0.990
nHe-Ne | 632.8 | 1.51406 |  | Chemical Properties |  |  |  |  | 1600 | 0.997 | 0.995
nD | 589.3 | 1.51570 |  |  |  | Grade |  |  | 1400 | 0.991 | 0.982
nd | 587.6 | 1.51577 |  | RC(S) |  | 1 |  |  | 1200 | 0.999 | 0.998
ne | 546.1 | 1.51769 |  | RA(S) |  | 2 |  |  | 1060 | 0.999 | 0.998
nF | 486.1 | 1.52135 |  | DW |  | 1 |  |  | 1000 | 0.999 | 0.998
nF' | 480.0 | 1.52180 |  | DA |  | 2 |  |  | 950 | 0.999 | 0.998
ng | 435.8 | 1.52565 | [6 empty] | 900 | 0.999 | 0.998
nh | 404.7 | 1.52920 |  | 热性质 |  |  |  |  | 850 | 0.999 | 0.998
ni | 365.0 | 1.53520 |  | Thermal Properties |  |  |  |  | 800 | 0.999 | 0.998
|  |  |  | Tg(℃) |  | 496 |  |  | 700 | 0.999 | 0.998
|  |  |  | TS(℃) |  | 558 |  |  | 650 | 0.999 | 0.998
色散公式常数 |  |  |  | T1014.5(℃) |  | 451 |  |  | 600 | 0.999 | 0.997
Constants of Dispersion |  |  |  | T1013(℃) |  | 483 |  |  | 550 | 0.998 | 0.996
Formula |  |  |  | T107.6(℃) |  | 637 |  |  | 500 | 0.998 | 0.996
A0 |  |  |  | α20/120℃(10-7/K) |  | 63 |  |  | 480 | 0.998 | 0.996
A1 |  |  |  | α100/300℃(10-7/K) |  | 78 |  |  | 460 | 0.998 | 0.996
A2 |  |  |  | λ(W/m·K) |  |  |  |  | 440 | 0.998 | 0.996
A3 | [8 empty] | 420 | 0.998 | 0.996
A4 |  |  |  | 机械性质 |  |  |  |  | 400 | 0.998 | 0.996
A5 |  |  |  | Mechanical Properties |  |  |  |  | 390 | 0.997 | 0.994
|  |  |  | HK(107Pa) |  | 492 |  |  | 380 | 0.996 | 0.992
相对部分色散偏离 |  |  |  | FA |  | 72 |  |  | 370 | 0.994 | 0.989
基准线的值 |  |  |  | E(107Pa) |  | 8318 |  |  | 360 | 0.990 | 0.981
Deviation of Relative Partial |  |  |  | G(107Pa) |  | 3430 |  |  | 350 | 0.980 | 0.960
Dispersions ΔP from |  |  |  | μ |  | 0.212 |  |  | 340 | 0.968 | 0.937
the“Normal Line” |  |  |  | B(10-12/Pa) |  | 2.72 |  |  | 330 | 0.927 | 0.860
ΔPF，e | -0.0016 | [7 empty] | 320 | 0.851 | 0.725
ΔPg，F | -0.0029 |  |  | 折射率温度系数常数 |  |  |  |  | 310 | 0.710 | 0.504
|  |  |  | Constants of dn/dt |  |  |  |  | 300 | 0.498 | 0.248
|  |  |  | D0 |  | 4.87e-06 |  |  | 290 | 0.257 | 0.066
|  |  |  | D1 |  | 1.55e-08 |  |  | 280
其他性质 |  |  |  | D2 |  | -1.35e-11
Other Properties |  |  |  | E0 |  | 4.17e-07
ρ(g/cm3) | 2.41 |  |  | E1 |  | 5.2e-10
|  |  |  | λTK(μm) |  | 0.177
折射率温度系数 | [8 empty] | 着色度
Temperature Coefficients of Refractive Index | [8 empty] | Coloration Code
Rang of |  | dn/dt relative（10-6/℃） | [6 empty] | λ80/λ5 | 32/28
Temperature |  | t | C' | d | e | F' | g
-40~-20 |  | 3.5 | 3.8 | 3.9 | 4.0 | 4.2 | 4.5
-20~0 |  | 3.6 | 3.8 | 3.9 | 4.0 | 4.2 | 4.6 |  | 退火增值系数
0~20 |  | 3.6 | 3.9 | 4.0 | 4.1 | 4.3 | 4.7 |  | Annealing Increasing
20~40 |  | 3.7 | 4.0 | 4.1 | 4.3 | 4.5 | 4.8 |  | Coefficient of nd
40~60 |  | 3.8 | 4.1 | 4.2 | 4.5 | 4.6 | 4.9 |  | β
60~80 |  | 3.8 | 4.2 | 4.3 | 4.5 | 4.8 | 5.0

## D-ZK2S
赛林斯光学玻璃数据库
Salience Optical Glass Products Database
D-ZK2S 583594 |  |  |  |  | nd= | 1.58313 | υd= | 59.38 | nF-nC= | 0.00982 |  | 备注
[5 empty] | ne= | 1.58547 | υe= | 59.14 | nF'-nC'= | 0.0099 |  | Note
退火速率 -4 ℃/h
折射率 |  |  |  | 相对部分色散 |  |  |  |  | 内透射比
Refractive Indices |  |  |  | Relative Partial Dispersions |  |  |  |  | Internal Transmittance
| λ(nm) |  |  | Pd,C | 0.3051 | P'd,C' | 0.2544 |  | λ(nm) | τ5mm | τ10mm
nt | 1014.0 | 1.57196 |  | Pe,d | 0.2385 | P' e,d | 0.2366 |  | 2400 | 0.897 | 0.804
nr | 706.5 | 1.57842 |  | Pg,F | 0.5412 | P'g,F' | 0.4806 |  | 2200 | 0.943 | 0.888
nC | 656.3 | 1.58013 | [6 empty] | 2000 | 0.983 | 0.966
nC' | 643.8 | 1.58061 |  | 化学稳定性 |  |  |  |  | 1800 | 0.991 | 0.982
nHe-Ne | 632.8 | 1.58106 |  | Chemical Properties |  |  |  |  | 1600 | 0.996 | 0.992
nD | 589.3 | 1.58304 |  |  |  | Grade |  |  | 1400 | 0.993 | 0.986
nd | 587.6 | 1.58313 |  | RC(S) |  | 2 |  |  | 1200 | 0.999 | 0.998
ne | 546.1 | 1.58547 |  | RA(S) |  | 3 |  |  | 1060 | 0.999 | 0.998
nF | 486.1 | 1.58995 |  | DW |  | 1 |  |  | 1000 | 0.999 | 0.998
nF' | 480.0 | 1.59051 |  | DA |  | 6 |  |  | 950 | 0.999 | 0.998
ng | 435.8 | 1.59527 | [6 empty] | 900 | 0.999 | 0.998
nh | 404.7 | 1.59967 |  | 热性质 |  |  |  |  | 850 | 0.999 | 0.998
ni | 365.0 | 1.60717 |  | Thermal Properties |  |  |  |  | 800 | 0.999 | 0.998
|  |  |  | Tg(℃) |  | 501 |  |  | 700 | 0.999 | 0.998
|  |  |  | TS(℃) |  | 545 |  |  | 650 | 0.998 | 0.997
色散公式常数 |  |  |  | T1014.5(℃) |  | 456 |  |  | 600 | 0.998 | 0.997
Constants of Dispersion |  |  |  | T1013(℃) |  | 490 |  |  | 550 | 0.998 | 0.997
Formula |  |  |  | T107.6(℃) |  | 604 |  |  | 500 | 0.998 | 0.997
A0 |  |  |  | α20/120℃(10-7/K) |  | 73 |  |  | 480 | 0.998 | 0.996
A1 |  |  |  | α100/300℃(10-7/K) |  | 92 |  |  | 460 | 0.997 | 0.995
A2 |  |  |  | λ(W/m·K) |  |  |  |  | 440 | 0.996 | 0.992
A3 | [8 empty] | 420 | 0.996 | 0.992
A4 |  |  |  | 机械性质 |  |  |  |  | 400 | 0.995 | 0.991
A5 |  |  |  | Mechanical Properties |  |  |  |  | 390 | 0.994 | 0.989
|  |  |  | HK(107Pa) |  | 610 |  |  | 380 | 0.993 | 0.987
相对部分色散偏离 |  |  |  | FA |  | 93 |  |  | 370 | 0.989 | 0.979
基准线的值 |  |  |  | E(107Pa) |  | 9044 |  |  | 360 | 0.982 | 0.965
Deviation of Relative Partial |  |  |  | G(107Pa) |  | 3635 |  |  | 350 | 0.967 | 0.936
Dispersions ΔP from |  |  |  | μ |  | 0.244 |  |  | 340 | 0.939 | 0.881
the“Normal Line” |  |  |  | B(10-12/Pa) |  | 2.20 |  |  | 330 | 0.887 | 0.786
ΔPF，e | -0.0009 | [7 empty] | 320 | 0.794 | 0.631
ΔPg，F | -0.0033 |  |  | 折射率温度系数常数 |  |  |  |  | 310 | 0.650 | 0.422
|  |  |  | Constants of dn/dt |  |  |  |  | 300 | 0.462 | 0.213
|  |  |  | D0 |  | 2e-06 |  |  | 290 | 0.270 | 0.073
|  |  |  | D1 |  | 1.15e-08 |  |  | 280 | 0.148 | 0.022
其他性质 |  |  |  | D2 |  | 4.47e-11
Other Properties |  |  |  | E0 |  | 6.34e-07
ρ(g/cm3) | 2.96 |  |  | E1 |  | 6.43e-10
|  |  |  | λTK(μm) |  | 0.089
折射率温度系数 | [8 empty] | 着色度
Temperature Coefficients of Refractive Index | [8 empty] | Coloration Code
Rang of |  | dn/dt relative（10-6/℃） | [6 empty] | λ80/λ5 | 34/29
Temperature |  | t | C' | d | e | F' | g
-40~-20 |  | 2.5 | 3.2 | 3.5 | 3.7 | 3.9 | 4.2
-20~0 |  | 2.4 | 3.1 | 3.3 | 3.5 | 3.9 | 4.2 |  | 退火增值系数
0~20 |  | 2.7 | 3.1 | 3.4 | 3.5 | 3.8 | 4.2 |  | Annealing Increasing
20~40 |  | 2.7 | 3.1 | 3.5 | 3.6 | 3.9 | 4.2 |  | Coefficient of nd
40~60 |  | 2.8 | 3.2 | 3.4 | 3.6 | 3.9 | 4.3 |  | β | 90
60~80 |  | 3.1 | 3.5 | 3.8 | 4.1 | 4.4 | 4.6

## D-ZK2S-25
赛林斯光学玻璃数据库
Salience Optical Glass Products Database
D-ZK2S-25 582593 |  |  |  |  | nd= | 1.58241 | υd= | 59.31 | nF-nC= | 0.00982 |  | 备注
[5 empty] | ne= | 1.58475 | υe= | 59.07 | nF'-nC'= | 0.0099 |  | Note
退火速率 -25 ℃/h
折射率 |  |  |  | 相对部分色散 |  |  |  |  | 内透射比
Refractive Indices |  |  |  | Relative Partial Dispersions |  |  |  |  | Internal Transmittance
| λ(nm) |  |  | Pd,C | 0.3052 | P'd,C' | 0.2544 |  | λ(nm) | τ5mm | τ10mm
nt | 1014.0 | 1.57124 |  | Pe,d | 0.2385 | P' e,d | 0.2366 |  | 2400 | 0.897 | 0.804
nr | 706.5 | 1.57770 |  | Pg,F | 0.5412 | P'g,F' | 0.4805 |  | 2200 | 0.943 | 0.888
nC | 656.3 | 1.57941 | [6 empty] | 2000 | 0.983 | 0.966
nC' | 643.8 | 1.57989 |  | 化学稳定性 |  |  |  |  | 1800 | 0.991 | 0.982
nHe-Ne | 632.8 | 1.58034 |  | Chemical Properties |  |  |  |  | 1600 | 0.996 | 0.992
nD | 589.3 | 1.58232 |  |  |  | Grade |  |  | 1400 | 0.993 | 0.986
nd | 587.6 | 1.58241 |  | RC(S) |  | 2 |  |  | 1200 | 0.999 | 0.998
ne | 546.1 | 1.58475 |  | RA(S) |  | 3 |  |  | 1060 | 0.999 | 0.998
nF | 486.1 | 1.58923 |  | DW |  | 1 |  |  | 1000 | 0.999 | 0.998
nF' | 480.0 | 1.58979 |  | DA |  | 6 |  |  | 950 | 0.999 | 0.998
ng | 435.8 | 1.59455 | [6 empty] | 900 | 0.999 | 0.998
nh | 404.7 | 1.59895 |  | 热性质 |  |  |  |  | 850 | 0.999 | 0.998
ni | 365.0 | 1.60644 |  | Thermal Properties |  |  |  |  | 800 | 0.999 | 0.998
|  |  |  | Tg(℃) |  | 501 |  |  | 700 | 0.999 | 0.998
|  |  |  | TS(℃) |  | 545 |  |  | 650 | 0.998 | 0.997
色散公式常数 |  |  |  | T1014.5(℃) |  | 456 |  |  | 600 | 0.998 | 0.997
Constants of Dispersion |  |  |  | T1013(℃) |  | 490 |  |  | 550 | 0.998 | 0.997
Formula |  |  |  | T107.6(℃) |  | 604 |  |  | 500 | 0.998 | 0.997
A0 |  |  |  | α20/120℃(10-7/K) |  | 73 |  |  | 480 | 0.998 | 0.996
A1 |  |  |  | α100/300℃(10-7/K) |  | 92 |  |  | 460 | 0.997 | 0.995
A2 |  |  |  | λ(W/m·K) |  |  |  |  | 440 | 0.996 | 0.992
A3 | [8 empty] | 420 | 0.996 | 0.992
A4 |  |  |  | 机械性质 |  |  |  |  | 400 | 0.995 | 0.991
A5 |  |  |  | Mechanical Properties |  |  |  |  | 390 | 0.994 | 0.989
|  |  |  | HK(107Pa) |  | 610 |  |  | 380 | 0.993 | 0.987
相对部分色散偏离 |  |  |  | FA |  | 93 |  |  | 370 | 0.989 | 0.979
基准线的值 |  |  |  | E(107Pa) |  | 9044 |  |  | 360 | 0.982 | 0.965
Deviation of Relative Partial |  |  |  | G(107Pa) |  | 3635 |  |  | 350 | 0.967 | 0.936
Dispersions ΔP from |  |  |  | μ |  | 0.244 |  |  | 340 | 0.939 | 0.881
the“Normal Line” |  |  |  | B(10-12/Pa) |  | 2.20 |  |  | 330 | 0.887 | 0.786
ΔPF，e | -0.0010 | [7 empty] | 320 | 0.794 | 0.631
ΔPg，F | -0.0035 |  |  | 折射率温度系数常数 |  |  |  |  | 310 | 0.650 | 0.422
|  |  |  | Constants of dn/dt |  |  |  |  | 300 | 0.462 | 0.213
|  |  |  | D0 |  | 2e-06 |  |  | 290 | 0.270 | 0.073
|  |  |  | D1 |  | 1.15e-08 |  |  | 280 | 0.148 | 0.022
其他性质 |  |  |  | D2 |  | 4.47e-11
Other Properties |  |  |  | E0 |  | 6.34e-07
ρ(g/cm3) | 2.96 |  |  | E1 |  | 6.43e-10
|  |  |  | λTK(μm) |  | 0.089
折射率温度系数 | [8 empty] | 着色度
Temperature Coefficients of Refractive Index | [8 empty] | Coloration Code
Rang of |  | dn/dt relative（10-6/℃） | [6 empty] | λ80/λ5 | 34/29
Temperature |  | t | C' | d | e | F' | g
-40~-20 |  | 2.5 | 3.2 | 3.5 | 3.7 | 3.9 | 4.2
-20~0 |  | 2.4 | 3.1 | 3.3 | 3.5 | 3.9 | 4.2 |  | 退火增值系数
0~20 |  | 2.7 | 3.1 | 3.4 | 3.5 | 3.8 | 4.2 |  | Annealing Increasing
20~40 |  | 2.7 | 3.1 | 3.5 | 3.6 | 3.9 | 4.2 |  | Coefficient of nd
40~60 |  | 2.8 | 3.2 | 3.4 | 3.6 | 3.9 | 4.3 |  | β | 90
60~80 |  | 3.1 | 3.5 | 3.8 | 4.1 | 4.4 | 4.6

## D-ZK3S
赛林斯光学玻璃数据库
Salience Optical Glass Products Database
D-ZK3S 589612 |  |  |  |  | nd= | 1.58913 | υd= | 61.15 | nF-nC= | 0.00963 |  | 备注
[5 empty] | ne= | 1.59143 | υe= | 60.95 | nF'-nC'= | 0.0097 |  | Note
退火速率 -4 ℃/h
折射率 |  |  |  | 相对部分色散 |  |  |  |  | 内透射比
Refractive Indices |  |  |  | Relative Partial Dispersions |  |  |  |  | Internal Transmittance
| λ(nm) |  |  | Pd,C | 0.3069 | P'd,C' | 0.2560 |  | λ(nm) | τ5mm | τ10mm
nt | 1014.0 | 1.57790 |  | Pe,d | 0.2386 | P' e,d | 0.2369 |  | 2400 | 0.830 | 0.690
nr | 706.5 | 1.58447 |  | Pg,F | 0.5362 | P'g,F' | 0.4764 |  | 2200 | 0.916 | 0.839
nC | 656.3 | 1.58617 | [6 empty] | 2000 | 0.977 | 0.954
nC' | 643.8 | 1.58665 |  | 化学稳定性 |  |  |  |  | 1800 | 0.989 | 0.979
nHe-Ne | 632.8 | 1.58709 |  | Chemical Properties |  |  |  |  | 1600 | 0.998 | 0.996
nD | 589.3 | 1.58904 |  |  |  | Grade |  |  | 1400 | 0.994 | 0.989
nd | 587.6 | 1.58913 |  | RC(S) |  | 2 |  |  | 1200 | 0.999 | 0.998
ne | 546.1 | 1.59143 |  | RA(S) |  | 3 |  |  | 1060 | 0.999 | 0.998
nF | 486.1 | 1.59581 |  | DW |  | 3 |  |  | 1000 | 0.999 | 0.998
nF' | 480.0 | 1.59635 |  | DA |  | 6 |  |  | 950 | 0.999 | 0.998
ng | 435.8 | 1.60097 | [6 empty] | 900 | 0.999 | 0.998
nh | 404.7 | 1.60524 |  | 热性质 |  |  |  |  | 850 | 0.999 | 0.998
ni | 365.0 | 1.61247 |  | Thermal Properties |  |  |  |  | 800 | 0.999 | 0.998
|  |  |  | Tg(℃) |  | 515 |  |  | 700 | 0.999 | 0.998
|  |  |  | TS(℃) |  | 560 |  |  | 650 | 0.999 | 0.998
色散公式常数 |  |  |  | T1014.5(℃) |  | 471 |  |  | 600 | 0.999 | 0.998
Constants of Dispersion |  |  |  | T1013(℃) |  | 499 |  |  | 550 | 0.999 | 0.998
Formula |  |  |  | T107.6(℃) |  | 605 |  |  | 500 | 0.998 | 0.997
A0 |  |  |  | α20/120℃(10-7/K) |  | 72 |  |  | 480 | 0.998 | 0.996
A1 |  |  |  | α100/300℃(10-7/K) |  | 93 |  |  | 460 | 0.998 | 0.996
A2 |  |  |  | λ(W/m·K) |  |  |  |  | 440 | 0.997 | 0.995
A3 | [8 empty] | 420 | 0.997 | 0.994
A4 |  |  |  | 机械性质 |  |  |  |  | 400 | 0.995 | 0.991
A5 |  |  |  | Mechanical Properties |  |  |  |  | 390 | 0.993 | 0.987
|  |  |  | HK(107Pa) |  | 628 |  |  | 380 | 0.990 | 0.980
相对部分色散偏离 |  |  |  | FA |  | 125 |  |  | 370 | 0.983 | 0.966
基准线的值 |  |  |  | E(107Pa) |  | 9767 |  |  | 360 | 0.967 | 0.936
Deviation of Relative Partial |  |  |  | G(107Pa) |  | 3958 |  |  | 350 | 0.939 | 0.882
Dispersions ΔP from |  |  |  | μ |  | 0.234 |  |  | 340 | 0.880 | 0.780
the“Normal Line” |  |  |  | B(10-12/Pa) |  | 2.08 |  |  | 330 | 0.790 | 0.630
ΔPF，e | -0.0019 | [7 empty] | 320 | 0.660 | 0.430
ΔPg，F | -0.0053 |  |  | 折射率温度系数常数 |  |  |  |  | 310 | 0.470 | 0.220
|  |  |  | Constants of dn/dt |  |  |  |  | 300 | 0.280 | 0.080
|  |  |  | D0 |  | 1.68e-06 |  |  | 290 | 0.130 | 0.020
|  |  |  | D1 |  | 9.68e-09 |  |  | 280
其他性质 |  |  |  | D2 |  | -2e-11
Other Properties |  |  |  | E0 |  | 5.34e-07
ρ(g/cm3) | 2.83 |  |  | E1 |  | 1.41e-09
|  |  |  | λTK(μm) |  | 0.172
折射率温度系数 | [8 empty] | 着色度
Temperature Coefficients of Refractive Index | [8 empty] | Coloration Code
Rang of |  | dn/dt relative（10-6/℃） | [6 empty] | λ80/λ5 | 35/30
Temperature |  | t | C' | d | e | F' | g
-40~-20 |  | 2.5 | 3.0 | 3.1 | 3.2 | 3.4 | 3.5
-20~0 |  | 2.3 | 2.8 | 2.9 | 3.3 | 3.5 | 3.7 |  | 退火增值系数
0~20 |  | 2.5 | 2.8 | 3.2 | 3.4 | 3.5 | 3.8 |  | Annealing Increasing
20~40 |  | 2.3 | 3.1 | 3.0 | 3.2 | 3.7 | 4.6 |  | Coefficient of nd
40~60 |  | 2.6 | 3.0 | 3.1 | 3.1 | 3.9 | 3.9 |  | β | 100
60~80 |  | 3.1 | 3.3 | 3.4 | 3.4 | 3.8 | 3.9

## D-ZK3S-25
赛林斯光学玻璃数据库
Salience Optical Glass Products Database
D-ZK3S-25 588613 |  |  |  |  | nd= | 1.58833 | υd= | 61.28 | nF-nC= | 0.0096 |  | 备注
[5 empty] | ne= | 1.59062 | υe= | 61.08 | nF'-nC'= | 0.00967 |  | Note
退火速率 -25 ℃/h
折射率 |  |  |  | 相对部分色散 |  |  |  |  | 内透射比
Refractive Indices |  |  |  | Relative Partial Dispersions |  |  |  |  | Internal Transmittance
| λ(nm) |  |  | Pd,C | 0.3068 | P'd,C' | 0.2557 |  | λ(nm) | τ5mm | τ10mm
nt | 1014.0 | 1.57714 |  | Pe,d | 0.2385 | P' e,d | 0.2368 |  | 2400 | 0.830 | 0.690
nr | 706.5 | 1.58369 |  | Pg,F | 0.5374 | P'g,F' | 0.4775 |  | 2200 | 0.916 | 0.839
nC | 656.3 | 1.58539 | [6 empty] | 2000 | 0.977 | 0.954
nC' | 643.8 | 1.58586 |  | 化学稳定性 |  |  |  |  | 1800 | 0.989 | 0.979
nHe-Ne | 632.8 | 1.58630 |  | Chemical Properties |  |  |  |  | 1600 | 0.998 | 0.996
nD | 589.3 | 1.58824 |  |  |  | Grade |  |  | 1400 | 0.994 | 0.989
nd | 587.6 | 1.58833 |  | RC(S) |  | 2 |  |  | 1200 | 0.999 | 0.998
ne | 546.1 | 1.59062 |  | RA(S) |  | 3 |  |  | 1060 | 0.999 | 0.998
nF | 486.1 | 1.59499 |  | DW |  | 3 |  |  | 1000 | 0.999 | 0.998
nF' | 480.0 | 1.59553 |  | DA |  | 6 |  |  | 950 | 0.999 | 0.998
ng | 435.8 | 1.60014 | [6 empty] | 900 | 0.999 | 0.998
nh | 404.7 | 1.60441 |  | 热性质 |  |  |  |  | 850 | 0.999 | 0.998
ni | 365.0 | 1.61164 |  | Thermal Properties |  |  |  |  | 800 | 0.999 | 0.998
|  |  |  | Tg(℃) |  | 515 |  |  | 700 | 0.999 | 0.998
|  |  |  | TS(℃) |  | 560 |  |  | 650 | 0.999 | 0.998
色散公式常数 |  |  |  | T1014.5(℃) |  | 471 |  |  | 600 | 0.999 | 0.998
Constants of Dispersion |  |  |  | T1013(℃) |  | 499 |  |  | 550 | 0.999 | 0.998
Formula |  |  |  | T107.6(℃) |  | 605 |  |  | 500 | 0.998 | 0.997
A0 |  |  |  | α20/120℃(10-7/K) |  | 72 |  |  | 480 | 0.998 | 0.996
A1 |  |  |  | α100/300℃(10-7/K) |  | 93 |  |  | 460 | 0.998 | 0.996
A2 |  |  |  | λ(W/m·K) |  |  |  |  | 440 | 0.997 | 0.995
A3 | [8 empty] | 420 | 0.997 | 0.994
A4 |  |  |  | 机械性质 |  |  |  |  | 400 | 0.995 | 0.991
A5 |  |  |  | Mechanical Properties |  |  |  |  | 390 | 0.993 | 0.987
|  |  |  | HK(107Pa) |  | 628 |  |  | 380 | 0.990 | 0.980
相对部分色散偏离 |  |  |  | FA |  | 125 |  |  | 370 | 0.983 | 0.966
基准线的值 |  |  |  | E(107Pa) |  | 9767 |  |  | 360 | 0.967 | 0.936
Deviation of Relative Partial |  |  |  | G(107Pa) |  | 3958 |  |  | 350 | 0.939 | 0.882
Dispersions ΔP from |  |  |  | μ |  | 0.234 |  |  | 340 | 0.880 | 0.780
the“Normal Line” |  |  |  | B(10-12/Pa) |  | 2.08 |  |  | 330 | 0.790 | 0.630
ΔPF，e | -0.0016 | [7 empty] | 320 | 0.660 | 0.430
ΔPg，F | -0.0039 |  |  | 折射率温度系数常数 |  |  |  |  | 310 | 0.470 | 0.220
|  |  |  | Constants of dn/dt |  |  |  |  | 300 | 0.280 | 0.080
|  |  |  | D0 |  | 1.68e-06 |  |  | 290 | 0.130 | 0.020
|  |  |  | D1 |  | 9.68e-09 |  |  | 280
其他性质 |  |  |  | D2 |  | -2e-11
Other Properties |  |  |  | E0 |  | 5.34e-07
ρ(g/cm3) | 2.83 |  |  | E1 |  | 1.41e-09
|  |  |  | λTK(μm) |  | 0.172
折射率温度系数 | [8 empty] | 着色度
Temperature Coefficients of Refractive Index | [8 empty] | Coloration Code
Rang of |  | dn/dt relative（10-6/℃） | [6 empty] | λ80/λ5 | 35/30
Temperature |  | t | C' | d | e | F' | g
-40~-20 |  | 2.5 | 3.0 | 3.1 | 3.2 | 3.4 | 3.5
-20~0 |  | 2.3 | 2.8 | 2.9 | 3.3 | 3.5 | 3.7 |  | 退火增值系数
0~20 |  | 2.5 | 2.8 | 3.2 | 3.4 | 3.5 | 3.8 |  | Annealing Increasing
20~40 |  | 2.3 | 3.1 | 3.0 | 3.2 | 3.7 | 4.6 |  | Coefficient of nd
40~60 |  | 2.6 | 3.0 | 3.1 | 3.1 | 3.9 | 3.9 |  | β | 100
60~80 |  | 3.1 | 3.3 | 3.4 | 3.4 | 3.8 | 3.9

## D-LaK6S
赛林斯光学玻璃数据库
Salience Optical Glass Products Database
D-LaK6S 694531 |  |  |  |  | nd= | 1.69384 | υd= | 53.13 | nF-nC= | 0.01306 |  | 备注
[5 empty] | ne= | 1.69695 | υe= | 52.9 | nF'-nC'= | 0.01318 |  | Note
退火速率 -4 ℃/h
折射率 |  |  |  | 相对部分色散 |  |  |  |  | 内透射比
Refractive Indices |  |  |  | Relative Partial Dispersions |  |  |  |  | Internal Transmittance
| λ(nm) |  |  | Pd,C | 0.3034 | P'd,C' | 0.2529 |  | λ(nm) | τ5mm | τ10mm
nt | 1014.0 | 1.67924 |  | Pe,d | 0.2383 | P' e,d | 0.2362 |  | 2400 | 0.840 | 0.710
nr | 706.5 | 1.68763 |  | Pg,F | 0.5470 | P'g,F' | 0.4855 |  | 2200 | 0.960 | 0.922
nC | 656.3 | 1.68988 | [6 empty] | 2000 | 0.987 | 0.974
nC' | 643.8 | 1.69051 |  | 化学稳定性 |  |  |  |  | 1800 | 0.998 | 0.996
nHe-Ne | 632.8 | 1.69110 |  | Chemical Properties |  |  |  |  | 1600 | 0.999 | 0.998
nD | 589.3 | 1.69372 |  |  |  | Grade |  |  | 1400 | 0.999 | 0.998
nd | 587.6 | 1.69384 |  | RC(S) |  | 1 |  |  | 1200 | 0.999 | 0.998
ne | 546.1 | 1.69695 |  | RA(S) |  | 3 |  |  | 1060 | 0.999 | 0.998
nF | 486.1 | 1.70294 |  | DW |  | 1 |  |  | 1000 | 0.999 | 0.998
nF' | 480.0 | 1.70368 |  | DA |  | 6 |  |  | 950 | 0.999 | 0.998
ng | 435.8 | 1.71008 | [6 empty] | 900 | 0.999 | 0.998
nh | 404.7 | 1.71604 |  | 热性质 |  |  |  |  | 850 | 0.999 | 0.998
ni | 365.0 | 1.72624 |  | Thermal Properties |  |  |  |  | 800 | 0.998 | 0.997
|  |  |  | Tg(℃) |  | 522 |  |  | 700 | 0.998 | 0.996
|  |  |  | TS(℃) |  | 560 |  |  | 650 | 0.998 | 0.996
色散公式常数 |  |  |  | T1014.5(℃) |  | 485 |  |  | 600 | 0.998 | 0.996
Constants of Dispersion |  |  |  | T1013(℃) |  | 513 |  |  | 550 | 0.998 | 0.996
Formula |  |  |  | T107.6(℃) |  | 616 |  |  | 500 | 0.997 | 0.994
A0 |  |  |  | α20/120℃(10-7/K) |  | 75 |  |  | 480 | 0.995 | 0.990
A1 |  |  |  | α100/300℃(10-7/K) |  | 95 |  |  | 460 | 0.993 | 0.987
A2 |  |  |  | λ(W/m·K) |  |  |  |  | 440 | 0.991 | 0.983
A3 | [8 empty] | 420 | 0.990 | 0.980
A4 |  |  |  | 机械性质 |  |  |  |  | 400 | 0.988 | 0.977
A5 |  |  |  | Mechanical Properties |  |  |  |  | 390 | 0.987 | 0.974
|  |  |  | HK(107Pa) |  | 665 |  |  | 380 | 0.983 | 0.966
相对部分色散偏离 |  |  |  | FA |  | 138 |  |  | 370 | 0.974 | 0.949
基准线的值 |  |  |  | E(107Pa) |  | 11369 |  |  | 360 | 0.958 | 0.918
Deviation of Relative Partial |  |  |  | G(107Pa) |  | 4445 |  |  | 350 | 0.933 | 0.870
Dispersions ΔP from |  |  |  | μ |  | 0.279 |  |  | 340 | 0.883 | 0.780
the“Normal Line” |  |  |  | B(10-12/Pa) |  | 1.89 |  |  | 330 | 0.800 | 0.640
ΔPF，e | -0.0024 | [7 empty] | 320 | 0.650 | 0.430
ΔPg，F | -0.0082 |  |  | 折射率温度系数常数 |  |  |  |  | 310 | 0.400 | 0.160
|  |  |  | Constants of dn/dt |  |  |  |  | 300 | 0.120 | 0.010
|  |  |  | D0 |  | 1.33e-06 |  |  | 290
|  |  |  | D1 |  | 1.27e-08 |  |  | 280
其他性质 |  |  |  | D2 |  | -2.36e-11
Other Properties |  |  |  | E0 |  | 5.62e-07
ρ(g/cm3) | 3.50 |  |  | E1 |  | 7.08e-10
|  |  |  | λTK(μm) |  | 0.199
折射率温度系数 | [8 empty] | 着色度
Temperature Coefficients of Refractive Index | [8 empty] | Coloration Code
Rang of |  | dn/dt relative（10-6/℃） | [6 empty] | λ80/λ5 | 36/31
Temperature |  | t | C' | d | e | F' | g
-40~-20 |  | 2.4 | 2.9 | 3.0 | 3.2 | 3.7 | 4.0
-20~0 |  | 2.4 | 3.0 | 3.3 | 3.5 | 3.8 | 4.3 |  | 退火增值系数
0~20 |  | 2.5 | 3.1 | 3.3 | 3.6 | 3.9 | 4.3 |  | Annealing Increasing
20~40 |  | 2.6 | 3.2 | 3.5 | 3.7 | 4.2 | 4.5 |  | Coefficient of nd
40~60 |  | 2.7 | 3.3 | 3.5 | 3.7 | 4.3 | 4.7 |  | β | 135
60~80 |  | 2.8 | 3.3 | 3.5 | 3.7 | 4.3 | 4.9

## D-LaK6S-25
赛林斯光学玻璃数据库
Salience Optical Glass Products Database
D-LaK6S-25 693531 |  |  |  |  | nd= | 1.69281 | υd= | 53.05 | nF-nC= | 0.01306 |  | 备注
[5 empty] | ne= | 1.69592 | υe= | 52.82 | nF'-nC'= | 0.01318 |  | Note
退火速率 -25 ℃/h
折射率 |  |  |  | 相对部分色散 |  |  |  |  | 内透射比
Refractive Indices |  |  |  | Relative Partial Dispersions |  |  |  |  | Internal Transmittance
| λ(nm) |  |  | Pd,C | 0.3034 | P'd,C' | 0.2529 |  | λ(nm) | τ5mm | τ10mm
nt | 1014.0 | 1.67821 |  | Pe,d | 0.2383 | P' e,d | 0.2362 |  | 2400 | 0.840 | 0.710
nr | 706.5 | 1.68660 |  | Pg,F | 0.5470 | P'g,F' | 0.4855 |  | 2200 | 0.960 | 0.922
nC | 656.3 | 1.68885 | [6 empty] | 2000 | 0.987 | 0.974
nC' | 643.8 | 1.68948 |  | 化学稳定性 |  |  |  |  | 1800 | 0.998 | 0.996
nHe-Ne | 632.8 | 1.69007 |  | Chemical Properties |  |  |  |  | 1600 | 0.999 | 0.998
nD | 589.3 | 1.69269 |  |  |  | Grade |  |  | 1400 | 0.999 | 0.998
nd | 587.6 | 1.69281 |  | RC(S) |  | 1 |  |  | 1200 | 0.999 | 0.998
ne | 546.1 | 1.69592 |  | RA(S) |  | 3 |  |  | 1060 | 0.999 | 0.998
nF | 486.1 | 1.70191 |  | DW |  | 1 |  |  | 1000 | 0.999 | 0.998
nF' | 480.0 | 1.70265 |  | DA |  | 6 |  |  | 950 | 0.999 | 0.998
ng | 435.8 | 1.70905 | [6 empty] | 900 | 0.999 | 0.998
nh | 404.7 | 1.71501 |  | 热性质 |  |  |  |  | 850 | 0.999 | 0.998
ni | 365.0 | 1.72521 |  | Thermal Properties |  |  |  |  | 800 | 0.998 | 0.997
|  |  |  | Tg(℃) |  | 522 |  |  | 700 | 0.998 | 0.996
|  |  |  | TS(℃) |  | 560 |  |  | 650 | 0.998 | 0.996
色散公式常数 |  |  |  | T1014.5(℃) |  | 485 |  |  | 600 | 0.998 | 0.996
Constants of Dispersion |  |  |  | T1013(℃) |  | 513 |  |  | 550 | 0.998 | 0.996
Formula |  |  |  | T107.6(℃) |  | 616 |  |  | 500 | 0.997 | 0.994
A0 |  |  |  | α20/120℃(10-7/K) |  | 75 |  |  | 480 | 0.995 | 0.990
A1 |  |  |  | α100/300℃(10-7/K) |  | 95 |  |  | 460 | 0.993 | 0.987
A2 |  |  |  | λ(W/m·K) |  |  |  |  | 440 | 0.991 | 0.983
A3 | [8 empty] | 420 | 0.990 | 0.980
A4 |  |  |  | 机械性质 |  |  |  |  | 400 | 0.988 | 0.977
A5 |  |  |  | Mechanical Properties |  |  |  |  | 390 | 0.987 | 0.974
|  |  |  | HK(107Pa) |  | 665 |  |  | 380 | 0.983 | 0.966
相对部分色散偏离 |  |  |  | FA |  | 138 |  |  | 370 | 0.974 | 0.949
基准线的值 |  |  |  | E(107Pa) |  | 11369 |  |  | 360 | 0.958 | 0.918
Deviation of Relative Partial |  |  |  | G(107Pa) |  | 4445 |  |  | 350 | 0.933 | 0.870
Dispersions ΔP from |  |  |  | μ |  | 0.279 |  |  | 340 | 0.883 | 0.780
the“Normal Line” |  |  |  | B(10-12/Pa) |  | 1.89 |  |  | 330 | 0.800 | 0.640
ΔPF，e | -0.0024 | [7 empty] | 320 | 0.650 | 0.430
ΔPg，F | -0.0083 |  |  | 折射率温度系数常数 |  |  |  |  | 310 | 0.400 | 0.160
|  |  |  | Constants of dn/dt |  |  |  |  | 300 | 0.120 | 0.010
|  |  |  | D0 |  | 1.33e-06 |  |  | 290
|  |  |  | D1 |  | 1.27e-08 |  |  | 280
其他性质 |  |  |  | D2 |  | -2.36e-11
Other Properties |  |  |  | E0 |  | 5.62e-07
ρ(g/cm3) | 3.50 |  |  | E1 |  | 7.08e-10
|  |  |  | λTK(μm) |  | 0.199
折射率温度系数 | [8 empty] | 着色度
Temperature Coefficients of Refractive Index | [8 empty] | Coloration Code
Rang of |  | dn/dt relative（10-6/℃） | [6 empty] | λ80/λ5 | 36/31
Temperature |  | t | C' | d | e | F' | g
-40~-20 |  | 2.4 | 2.9 | 3.0 | 3.2 | 3.7 | 4.0
-20~0 |  | 2.4 | 3.0 | 3.3 | 3.5 | 3.8 | 4.3 |  | 退火增值系数
0~20 |  | 2.5 | 3.1 | 3.3 | 3.6 | 3.9 | 4.3 |  | Annealing Increasing
20~40 |  | 2.6 | 3.2 | 3.5 | 3.7 | 4.2 | 4.5 |  | Coefficient of nd
40~60 |  | 2.7 | 3.3 | 3.5 | 3.7 | 4.3 | 4.7 |  | β | 135
60~80 |  | 2.8 | 3.3 | 3.5 | 3.7 | 4.3 | 4.9

## D-LaF53S
赛林斯光学玻璃数据库
Salience Optical Glass Products Database
D-LaF53S 743493 |  |  |  |  | nd= | 1.7433 | υd= | 49.33 | nF-nC= | 0.01507 |  | 备注
[5 empty] | ne= | 1.74689 | υe= | 49.08 | nF'-nC'= | 0.01522 |  | Note
退火速率 -4 ℃/h
折射率 |  |  |  | 相对部分色散 |  |  |  |  | 内透射比
Refractive Indices |  |  |  | Relative Partial Dispersions |  |  |  |  | Internal Transmittance
| λ(nm) |  |  | Pd,C | 0.3015 | P'd,C' | 0.2512 |  | λ(nm) | τ5mm | τ10mm
nt | 1014.0 | 1.72682 |  | Pe,d | 0.2381 | P' e,d | 0.2358 |  | 2400 | 0.825 | 0.681
nr | 706.5 | 1.73619 |  | Pg,F | 0.5528 | P'g,F' | 0.4903 |  | 2200 | 0.953 | 0.909
nC | 656.3 | 1.73876 | [6 empty] | 2000 | 0.982 | 0.964
nC' | 643.8 | 1.73948 |  | 化学稳定性 |  |  |  |  | 1800 | 0.994 | 0.988
nHe-Ne | 632.8 | 1.74015 |  | Chemical Properties |  |  |  |  | 1600 | 0.998 | 0.996
nD | 589.3 | 1.74317 |  |  |  | Grade |  |  | 1400 | 0.998 | 0.997
nd | 587.6 | 1.74330 |  | RC(S) |  | 1 |  |  | 1200 | 0.999 | 0.998
ne | 546.1 | 1.74689 |  | RA(S) |  | 3 |  |  | 1060 | 0.999 | 0.998
nF | 486.1 | 1.75383 |  | DW |  | 1 |  |  | 1000 | 0.999 | 0.998
nF' | 480.0 | 1.75469 |  | DA |  | 6 |  |  | 950 | 0.999 | 0.998
ng | 435.8 | 1.76216 | [6 empty] | 900 | 0.999 | 0.998
nh | 404.7 | 1.76914 |  | 热性质 |  |  |  |  | 850 | 0.999 | 0.998
ni | 365.0 | 1.78117 |  | Thermal Properties |  |  |  |  | 800 | 0.998 | 0.997
|  |  |  | Tg(℃) |  | 557 |  |  | 700 | 0.998 | 0.996
|  |  |  | TS(℃) |  | 590 |  |  | 650 | 0.998 | 0.996
色散公式常数 |  |  |  | T1014.5(℃) |  | 513 |  |  | 600 | 0.997 | 0.995
Constants of Dispersion |  |  |  | T1013(℃) |  | 538 |  |  | 550 | 0.997 | 0.995
Formula |  |  |  | T107.6(℃) |  | 641 |  |  | 500 | 0.997 | 0.995
A0 |  |  |  | α20/120℃(10-7/K) |  | 56 |  |  | 480 | 0.996 | 0.993
A1 |  |  |  | α100/300℃(10-7/K) |  | 72 |  |  | 460 | 0.995 | 0.991
A2 |  |  |  | λ(W/m·K) |  |  |  |  | 440 | 0.993 | 0.987
A3 | [8 empty] | 420 | 0.991 | 0.983
A4 |  |  |  | 机械性质 |  |  |  |  | 400 | 0.986 | 0.973
A5 |  |  |  | Mechanical Properties |  |  |  |  | 390 | 0.981 | 0.962
|  |  |  | HK(107Pa) |  | 673 |  |  | 380 | 0.970 | 0.940
相对部分色散偏离 |  |  |  | FA |  | 101 |  |  | 370 | 0.948 | 0.898
基准线的值 |  |  |  | E(107Pa) |  | 11978 |  |  | 360 | 0.908 | 0.824
Deviation of Relative Partial |  |  |  | G(107Pa) |  | 4614 |  |  | 350 | 0.847 | 0.717
Dispersions ΔP from |  |  |  | μ |  | 0.298 |  |  | 340 | 0.750 | 0.563
the“Normal Line” |  |  |  | B(10-12/Pa) |  | 2.20 |  |  | 330 | 0.628 | 0.394
ΔPF，e | -0.0024 | [7 empty] | 320 | 0.486 | 0.236
ΔPg，F | -0.0089 |  |  | 折射率温度系数常数 |  |  |  |  | 310 | 0.316 | 0.100
|  |  |  | Constants of dn/dt |  |  |  |  | 300 | 0.214 | 0.046
|  |  |  | D0 |  | 7.67e-06 |  |  | 290 | 0.145 | 0.021
|  |  |  | D1 |  | 2.36e-08 |  |  | 280
其他性质 |  |  |  | D2 |  | -1.95e-10
Other Properties |  |  |  | E0 |  | 6.35e-07
ρ(g/cm3) | 4.26 |  |  | E1 |  | 3.67e-10
|  |  |  | λTK(μm) |  | 0.208
折射率温度系数 | [8 empty] | 着色度
Temperature Coefficients of Refractive Index | [8 empty] | Coloration Code
Rang of |  | dn/dt relative（10-6/℃） | [6 empty] | λ80/λ5 | 37/30
Temperature |  | t | C' | d | e | F' | g
-40~-20 |  | 4.8 | 5.3 | 5.7 | 5.8 | 6.0 | 6.6
-20~0 |  | 5.8 | 6.4 | 6.8 | 7.2 | 7.5 | 7.9 |  | 退火增值系数
0~20 |  | 6.0 | 6.6 | 7.2 | 7.3 | 8.2 | 8.9 |  | Annealing Increasing
20~40 |  | 6.4 | 7.2 | 7.4 | 7.5 | 8.3 | 9.0 |  | Coefficient of nd
40~60 |  | 6.6 | 7.3 | 7.6 | 7.6 | 8.5 | 9.1 |  | β | 145
60~80 |  | 7.0 | 7.4 | 7.6 | 7.9 | 8.5 | 9.3

## D-LaF53S-25
赛林斯光学玻璃数据库
Salience Optical Glass Products Database
D-LaF53S-25 742493 |  |  |  |  | nd= | 1.7421 | υd= | 49.25 | nF-nC= | 0.01507 |  | 备注
[5 empty] | ne= | 1.74569 | υe= | 49 | nF'-nC'= | 0.01522 |  | Note
退火速率 -25 ℃/h
折射率 |  |  |  | 相对部分色散 |  |  |  |  | 内透射比
Refractive Indices |  |  |  | Relative Partial Dispersions |  |  |  |  | Internal Transmittance
| λ(nm) |  |  | Pd,C | 0.3015 | P'd,C' | 0.2513 |  | λ(nm) | τ5mm | τ10mm
nt | 1014.0 | 1.72562 |  | Pe,d | 0.2381 | P' e,d | 0.2358 |  | 2400 | 0.825 | 0.681
nr | 706.5 | 1.73499 |  | Pg,F | 0.5528 | P'g,F' | 0.4903 |  | 2200 | 0.953 | 0.909
nC | 656.3 | 1.73756 | [6 empty] | 2000 | 0.982 | 0.964
nC' | 643.8 | 1.73828 |  | 化学稳定性 |  |  |  |  | 1800 | 0.994 | 0.988
nHe-Ne | 632.8 | 1.73895 |  | Chemical Properties |  |  |  |  | 1600 | 0.998 | 0.996
nD | 589.3 | 1.74197 |  |  |  | Grade |  |  | 1400 | 0.998 | 0.997
nd | 587.6 | 1.74210 |  | RC(S) |  | 1 |  |  | 1200 | 0.999 | 0.998
ne | 546.1 | 1.74569 |  | RA(S) |  | 3 |  |  | 1060 | 0.999 | 0.998
nF | 486.1 | 1.75263 |  | DW |  | 1 |  |  | 1000 | 0.999 | 0.998
nF' | 480.0 | 1.75349 |  | DA |  | 6 |  |  | 950 | 0.999 | 0.998
ng | 435.8 | 1.76096 | [6 empty] | 900 | 0.999 | 0.998
nh | 404.7 | 1.76794 |  | 热性质 |  |  |  |  | 850 | 0.999 | 0.998
ni | 365.0 | 1.77997 |  | Thermal Properties |  |  |  |  | 800 | 0.998 | 0.997
|  |  |  | Tg(℃) |  | 557 |  |  | 700 | 0.998 | 0.996
|  |  |  | TS(℃) |  | 590 |  |  | 650 | 0.998 | 0.996
色散公式常数 |  |  |  | T1014.5(℃) |  | 513 |  |  | 600 | 0.997 | 0.995
Constants of Dispersion |  |  |  | T1013(℃) |  | 538 |  |  | 550 | 0.997 | 0.995
Formula |  |  |  | T107.6(℃) |  | 641 |  |  | 500 | 0.997 | 0.995
A0 |  |  |  | α20/120℃(10-7/K) |  | 56 |  |  | 480 | 0.996 | 0.993
A1 |  |  |  | α100/300℃(10-7/K) |  | 72 |  |  | 460 | 0.995 | 0.991
A2 |  |  |  | λ(W/m·K) |  |  |  |  | 440 | 0.993 | 0.987
A3 | [8 empty] | 420 | 0.991 | 0.983
A4 |  |  |  | 机械性质 |  |  |  |  | 400 | 0.986 | 0.973
A5 |  |  |  | Mechanical Properties |  |  |  |  | 390 | 0.981 | 0.962
|  |  |  | HK(107Pa) |  | 673 |  |  | 380 | 0.970 | 0.940
相对部分色散偏离 |  |  |  | FA |  | 101 |  |  | 370 | 0.948 | 0.898
基准线的值 |  |  |  | E(107Pa) |  | 11978 |  |  | 360 | 0.908 | 0.824
Deviation of Relative Partial |  |  |  | G(107Pa) |  | 4614 |  |  | 350 | 0.847 | 0.717
Dispersions ΔP from |  |  |  | μ |  | 0.298 |  |  | 340 | 0.750 | 0.563
the“Normal Line” |  |  |  | B(10-12/Pa) |  | 2.20 |  |  | 330 | 0.628 | 0.394
ΔPF，e | -0.0024 | [7 empty] | 320 | 0.486 | 0.236
ΔPg，F | -0.0090 |  |  | 折射率温度系数常数 |  |  |  |  | 310 | 0.316 | 0.100
|  |  |  | Constants of dn/dt |  |  |  |  | 300 | 0.214 | 0.046
|  |  |  | D0 |  | 7.67e-06 |  |  | 290 | 0.145 | 0.021
|  |  |  | D1 |  | 2.36e-08 |  |  | 280
其他性质 |  |  |  | D2 |  | -1.95e-10
Other Properties |  |  |  | E0 |  | 6.35e-07
ρ(g/cm3) | 4.26 |  |  | E1 |  | 3.67e-10
|  |  |  | λTK(μm) |  | 0.208
折射率温度系数 | [8 empty] | 着色度
Temperature Coefficients of Refractive Index | [8 empty] | Coloration Code
Rang of |  | dn/dt relative（10-6/℃） | [6 empty] | λ80/λ5 | 37/30
Temperature |  | t | C' | d | e | F' | g
-40~-20 |  | 4.8 | 5.3 | 5.7 | 5.8 | 6.0 | 6.6
-20~0 |  | 5.8 | 6.4 | 6.8 | 7.2 | 7.5 | 7.9 |  | 退火增值系数
0~20 |  | 6.0 | 6.6 | 7.2 | 7.3 | 8.2 | 8.9 |  | Annealing Increasing
20~40 |  | 6.4 | 7.2 | 7.4 | 7.5 | 8.3 | 9.0 |  | Coefficient of nd
40~60 |  | 6.6 | 7.3 | 7.6 | 7.6 | 8.5 | 9.1 |  | β | 145
60~80 |  | 7.0 | 7.4 | 7.6 | 7.9 | 8.5 | 9.3

## D-ZLaF52S
赛林斯光学玻璃数据库
Salience Optical Glass Products Database
D-ZLaF52S 810410 |  |  |  |  | nd= | 1.81 | υd= | 40.99 | nF-nC= | 0.01976 |  | 备注
[5 empty] | ne= | 1.81469 | υe= | 40.74 | nF'-nC'= | 0.02 |  | Note
退火速率 -4 ℃/h
折射率 |  |  |  | 相对部分色散 |  |  |  |  | 内透射比
Refractive Indices |  |  |  | Relative Partial Dispersions |  |  |  |  | Internal Transmittance
| λ(nm) |  |  | Pd,C | 0.2969 | P'd,C' | 0.2471 |  | λ(nm) | τ5mm | τ10mm
nt | 1014.0 | 1.78943 |  | Pe,d | 0.2375 | P' e,d | 0.2347 |  | 2400 | 0.870 | 0.750
nr | 706.5 | 1.80087 |  | Pg,F | 0.5699 | P'g,F' | 0.5049 |  | 2200 | 0.961 | 0.924
nC | 656.3 | 1.80413 | [6 empty] | 2000 | 0.984 | 0.969
nC' | 643.8 | 1.80506 |  | 化学稳定性 |  |  |  |  | 1800 | 0.996 | 0.992
nHe-Ne | 632.8 | 1.80593 |  | Chemical Properties |  |  |  |  | 1600 | 0.999 | 0.998
nD | 589.3 | 1.80983 |  |  |  | Grade |  |  | 1400 | 0.998 | 0.996
nd | 587.6 | 1.81000 |  | RC(S) |  | 1 |  |  | 1200 | 0.999 | 0.998
ne | 546.1 | 1.81469 |  | RA(S) |  | 3 |  |  | 1060 | 0.999 | 0.998
nF | 486.1 | 1.82389 |  | DW |  | 1 |  |  | 1000 | 0.999 | 0.998
nF' | 480.0 | 1.82506 |  | DA |  | 6 |  |  | 950 | 0.999 | 0.998
ng | 435.8 | 1.83516 | [6 empty] | 900 | 0.999 | 0.998
nh | 404.7 | 1.84478 |  | 热性质 |  |  |  |  | 850 | 0.999 | 0.998
ni | 365.0 | 1.86180 |  | Thermal Properties |  |  |  |  | 800 | 0.999 | 0.998
|  |  |  | Tg(℃) |  | 546 |  |  | 700 | 0.998 | 0.997
|  |  |  | TS(℃) |  | 582 |  |  | 650 | 0.998 | 0.996
色散公式常数 |  |  |  | T1014.5(℃) |  | 506 |  |  | 600 | 0.997 | 0.995
Constants of Dispersion |  |  |  | T1013(℃) |  | 538 |  |  | 550 | 0.997 | 0.995
Formula |  |  |  | T107.6(℃) |  | 644 |  |  | 500 | 0.995 | 0.990
A0 |  |  |  | α20/120℃(10-7/K) |  | 66 |  |  | 480 | 0.992 | 0.985
A1 |  |  |  | α100/300℃(10-7/K) |  | 83 |  |  | 460 | 0.990 | 0.980
A2 |  |  |  | λ(W/m·K) |  |  |  |  | 440 | 0.986 | 0.972
A3 | [8 empty] | 420 | 0.980 | 0.961
A4 |  |  |  | 机械性质 |  |  |  |  | 400 | 0.968 | 0.937
A5 |  |  |  | Mechanical Properties |  |  |  |  | 390 | 0.955 | 0.913
|  |  |  | HK(107Pa) |  | 662 |  |  | 380 | 0.933 | 0.870
相对部分色散偏离 |  |  |  | FA |  | 109 |  |  | 370 | 0.890 | 0.790
基准线的值 |  |  |  | E(107Pa) |  | 11506 |  |  | 360 | 0.800 | 0.640
Deviation of Relative Partial |  |  |  | G(107Pa) |  | 4427 |  |  | 350 | 0.610 | 0.380
Dispersions ΔP from |  |  |  | μ |  | 0.3 |  |  | 340 | 0.280 | 0.080
the“Normal Line” |  |  |  | B(10-12/Pa) |  | 1.98 |  |  | 330
ΔPF，e | -0.0016 | [7 empty] | 320
ΔPg，F | -0.0060 |  |  | 折射率温度系数常数 |  |  |  |  | 310
|  |  |  | Constants of dn/dt |  |  |  |  | 300
|  |  |  | D0 |  | 5.23e-06 |  |  | 290
|  |  |  | D1 |  | 1.56e-08 |  |  | 280
其他性质 |  |  |  | D2 |  | -3.55e-11
Other Properties |  |  |  | E0 |  | 8.33e-07
ρ(g/cm3) | 4.56 |  |  | E1 |  | 7.37e-10
|  |  |  | λTK(μm) |  | 0.217
折射率温度系数 | [8 empty] | 着色度
Temperature Coefficients of Refractive Index | [8 empty] | Coloration Code
Rang of |  | dn/dt relative（10-6/℃） | [6 empty] | λ80/λ5 | 40/34
Temperature |  | t | C' | d | e | F' | g
-40~-20 |  | 5.0 | 6.0 | 6.2 | 6.6 | 7.5 | 8.3
-20~0 |  | 5.1 | 6.0 | 6.4 | 6.7 | 7.5 | 8.5 |  | 退火增值系数
0~20 |  | 5.3 | 6.1 | 6.7 | 6.9 | 7.7 | 8.6 |  | Annealing Increasing
20~40 |  | 5.5 | 6.4 | 7.0 | 7.3 | 8.1 | 8.9 |  | Coefficient of nd
40~60 |  | 5.7 | 6.8 | 7.1 | 7.4 | 8.4 | 9.4 |  | β | 140
60~80 |  | 5.7 | 6.9 | 7.2 | 7.5 | 8.5 | 9.6

## D-ZLaF52S-25
赛林斯光学玻璃数据库
Salience Optical Glass Products Database
D-ZLaF52S-25 809410 |  |  |  |  | nd= | 1.80882 | υd= | 40.97 | nF-nC= | 0.01974 |  | 备注
[5 empty] | ne= | 1.81351 | υe= | 40.71 | nF'-nC'= | 0.01998 |  | Note
退火速率 -25 ℃/h
折射率 |  |  |  | 相对部分色散 |  |  |  |  | 内透射比
Refractive Indices |  |  |  | Relative Partial Dispersions |  |  |  |  | Internal Transmittance
| λ(nm) |  |  | Pd,C | 0.2968 | P'd,C' | 0.2471 |  | λ(nm) | τ5mm | τ10mm
nt | 1014.0 | 1.78826 |  | Pe,d | 0.2375 | P' e,d | 0.2346 |  | 2400 | 0.870 | 0.750
nr | 706.5 | 1.79970 |  | Pg,F | 0.5701 | P'g,F' | 0.5050 |  | 2200 | 0.961 | 0.924
nC | 656.3 | 1.80296 | [6 empty] | 2000 | 0.984 | 0.969
nC' | 643.8 | 1.80388 |  | 化学稳定性 |  |  |  |  | 1800 | 0.996 | 0.992
nHe-Ne | 632.8 | 1.80475 |  | Chemical Properties |  |  |  |  | 1600 | 0.999 | 0.998
nD | 589.3 | 1.80865 |  |  |  | Grade |  |  | 1400 | 0.998 | 0.996
nd | 587.6 | 1.80882 |  | RC(S) |  | 1 |  |  | 1200 | 0.999 | 0.998
ne | 546.1 | 1.81351 |  | RA(S) |  | 3 |  |  | 1060 | 0.999 | 0.998
nF | 486.1 | 1.82270 |  | DW |  | 1 |  |  | 1000 | 0.999 | 0.998
nF' | 480.0 | 1.82386 |  | DA |  | 6 |  |  | 950 | 0.999 | 0.998
ng | 435.8 | 1.83396 | [6 empty] | 900 | 0.999 | 0.998
nh | 404.7 | 1.84357 |  | 热性质 |  |  |  |  | 850 | 0.999 | 0.998
ni | 365.0 | 1.86058 |  | Thermal Properties |  |  |  |  | 800 | 0.999 | 0.998
|  |  |  | Tg(℃) |  | 546 |  |  | 700 | 0.998 | 0.997
|  |  |  | TS(℃) |  | 582 |  |  | 650 | 0.998 | 0.996
色散公式常数 |  |  |  | T1014.5(℃) |  | 506 |  |  | 600 | 0.997 | 0.995
Constants of Dispersion |  |  |  | T1013(℃) |  | 538 |  |  | 550 | 0.997 | 0.995
Formula |  |  |  | T107.6(℃) |  | 644 |  |  | 500 | 0.995 | 0.990
A0 |  |  |  | α20/120℃(10-7/K) |  | 66 |  |  | 480 | 0.992 | 0.985
A1 |  |  |  | α100/300℃(10-7/K) |  | 83 |  |  | 460 | 0.990 | 0.980
A2 |  |  |  | λ(W/m·K) |  |  |  |  | 440 | 0.986 | 0.972
A3 | [8 empty] | 420 | 0.980 | 0.961
A4 |  |  |  | 机械性质 |  |  |  |  | 400 | 0.968 | 0.937
A5 |  |  |  | Mechanical Properties |  |  |  |  | 390 | 0.955 | 0.913
|  |  |  | HK(107Pa) |  | 662 |  |  | 380 | 0.933 | 0.870
相对部分色散偏离 |  |  |  | FA |  | 109 |  |  | 370 | 0.890 | 0.790
基准线的值 |  |  |  | E(107Pa) |  | 11506 |  |  | 360 | 0.800 | 0.640
Deviation of Relative Partial |  |  |  | G(107Pa) |  | 4427 |  |  | 350 | 0.610 | 0.380
Dispersions ΔP from |  |  |  | μ |  | 0.3 |  |  | 340 | 0.280 | 0.080
the“Normal Line” |  |  |  | B(10-12/Pa) |  | 1.98 |  |  | 330
ΔPF，e | -0.0016 | [7 empty] | 320
ΔPg，F | -0.0058 |  |  | 折射率温度系数常数 |  |  |  |  | 310
|  |  |  | Constants of dn/dt |  |  |  |  | 300
|  |  |  | D0 |  | 5.23e-06 |  |  | 290
|  |  |  | D1 |  | 1.56e-08 |  |  | 280
其他性质 |  |  |  | D2 |  | -3.55e-11
Other Properties |  |  |  | E0 |  | 8.33e-07
ρ(g/cm3) | 4.56 |  |  | E1 |  | 7.37e-10
|  |  |  | λTK(μm) |  | 0.217
折射率温度系数 | [8 empty] | 着色度
Temperature Coefficients of Refractive Index | [8 empty] | Coloration Code
Rang of |  | dn/dt relative（10-6/℃） | [6 empty] | λ80/λ5 | 40/34
Temperature |  | t | C' | d | e | F' | g
-40~-20 |  | 5.0 | 6.0 | 6.2 | 6.6 | 7.5 | 8.3
-20~0 |  | 5.1 | 6.0 | 6.4 | 6.7 | 7.5 | 8.5 |  | 退火增值系数
0~20 |  | 5.3 | 6.1 | 6.7 | 6.9 | 7.7 | 8.6 |  | Annealing Increasing
20~40 |  | 5.5 | 6.4 | 7.0 | 7.3 | 8.1 | 8.9 |  | Coefficient of nd
40~60 |  | 5.7 | 6.8 | 7.1 | 7.4 | 8.4 | 9.4 |  | β | 140
60~80 |  | 5.7 | 6.9 | 7.2 | 7.5 | 8.5 | 9.6