## CodeV database
Glass | Code | n2325.4 | n1970.1 | n1529.6 | n1060.0 | nt | ns | nr | nC | nC' | nHe-Ne | nD | nd | ne | nF | nF' | ng | nh | ni | n313.2 | n302.2 | νd | νe | nF - nC | nF'- nC' | K1 | L1 | K2 | L2 | K3 | L3 | A0 | A1 | A2 | A3 | A4 | A5 | D0 | D1 | D2 | E0 | E1 | λTK(μm) | Ps,t | PC,s | Pd,C | Pe,d | Pg,F | Pi,h | P's,t | P'C',s | P'd,C' | P'e,d | P'g,F' | P'i,h | ΔPC,t | ΔPC,s | ΔPF,e | ΔPg,F | DW | DA | CR | RC(S) | RA(S) | Tg(℃) | Ts(℃) | T1014.5(℃) | T1013(℃) | T107.6(℃) | α-30/70℃(10-7/K) | α100/300℃(10-7/K) | λ[W/(m·K)] | HK(107Pa) | FA | E(107Pa) | G(107Pa) | μ | B(10-12/Pa) | ρ(g/cm3) | λ80 /λ5 | λ70 /λ5 | τ 5mm | [34 empty] | τ 10mm | [34 empty] | dn/dt relative(10-6/℃) for t | [9 empty] | dn/dt relative(10-6/℃) for C' | [9 empty] | dn/dt relative(10-6/℃) for d | [9 empty] | dn/dt relative(10-6/℃) for e | [9 empty] | dn/dt relative(10-6/℃) for F' | [9 empty] | dn/dt relative(10-6/℃) for g | [9 empty] | Melt Frequency | Relative Price | Glass | Remarks
[6 empty] | 1014.0 | 852.1 | 706.5 | 656.3 | 643.9 | 632.8 | 589.3 | 587.6 | 546.1 | 486.1 | 478.0 | 435.8 | 404.7 | 365.0 | [62 empty] | 2400 | 2200 | 2000 | 1800 | 1600 | 1400 | 1200 | 1060 | 1000 | 950 | 900 | 850 | 800 | 700 | 650 | 600 | 550 | 500 | 480 | 460 | 440 | 420 | 400 | 390 | 380 | 370 | 360 | 350 | 340 | 330 | 320 | 310 | 300 | 290 | 280 | 2400 | 2200 | 2000 | 1800 | 1600 | 1400 | 1200 | 1060 | 1000 | 950 | 900 | 850 | 800 | 700 | 650 | 600 | 550 | 500 | 480 | 460 | 440 | 420 | 400 | 390 | 380 | 370 | 360 | 350 | 340 | 330 | 320 | 310 | 300 | 290 | 280 | -60~-40 | -40~-20 | -20~0 | 0~20 | 20~40 | 40~60 | 60~80 | 80~100 | 100~120 | 120~140 | -60~-40 | -40~-20 | -20~0 | 0~20 | 20~40 | 40~60 | 60~80 | 80~100 | 100~120 | 120~140 | -60~-40 | -40~-20 | -20~0 | 0~20 | 20~40 | 40~60 | 60~80 | 80~100 | 100~120 | 120~140 | -60~-40 | -40~-20 | -20~0 | 0~20 | 20~40 | 40~60 | 60~80 | 80~100 | 100~120 | 120~140 | -60~-40 | -40~-20 | -20~0 | 0~20 | 20~40 | 40~60 | 60~80 | 80~100 | 100~120 | 120~140 | -60~-40 | -40~-20 | -20~0 | 0~20 | 20~40 | 40~60 | 60~80 | 80~100 | 100~120 | 120~140
H-LaF1S | 694492 | 1.6582 | 1.6642 | 1.6706 | 1.6776 | 1.6785 | 1.6785 | 1.687 | 1.6894 | 1.6901 | 1.6907 | 1.6935 | 1.6936 | 1.697 | 1.7035 | 1.7043 | 1.7114 | 1.718 | 1.7296 |  |  | 49.19 | 48.91 | 0.0141 | 0.01425 | 1.1616 | 106.693 | 1.49 | 0.0073654 | 0.31784 | 0.031395 | [6 empty] | 1e-06 | 2.31e-08 | -1.6e-10 | 5.94e-07 | -4.95e-10 | 0.215 | 0.2578 | 0.516 | 0.2998 | 0.2379 | 0.5591 | 0.8214 | 0.2551 | 0.5575 | 0.2497 | 0.2354 | 0.4957 | 0.8128 | -0.0042 | -0.0004 | -0.002 | -0.0028 | 1 | 3 | 1 | 1 | 3 | 640 | 676 | 595 | 627 | 737 | 71 | 85 |  | 613 | 158 | 10138 | 3933 | 0.289 | 1.82 | 3.85 | 385/340 |  | 0.897 | 0.971 | 0.989 | 0.996 | 0.997 | 0.998 | 0.999 | 0.999 | 0.999 | 0.999 | 0.999 | 0.999 | 0.997 | 0.997 | 0.997 | 0.998 | 0.998 | 0.997 | 0.996 | 0.994 | 0.991 | 0.988 | 0.978 | 0.968 | 0.951 | 0.914 | 0.834 | 0.658 | 0.33 | [6 empty] | 0.805 | 0.942 | 0.979 | 0.991 | 0.994 | 0.997 | 0.999 | 0.998 | 0.998 | 0.998 | 0.998 | 0.998 | 0.994 | 0.994 | 0.995 | 0.997 | 0.996 | 0.995 | 0.992 | 0.989 | 0.983 | 0.976 | 0.957 | 0.937 | 0.904 | 0.835 | 0.696 | 0.433 | 0.109 | [7 empty] | 1.5 | 1.7 | 2.4 | 2.5 | 2.6 | 2.5 |  |  |  |  | 1.8 | 2.3 | 2.9 | 3.1 | 3.1 | 3.1 |  |  |  |  | 1.9 | 2.5 | 3.2 | 3.4 | 3.5 | 3.5 |  |  |  |  | 2.4 | 3.1 | 3.3 | 3.4 | 3.7 | 3.6 |  |  |  |  | 2.7 | 3.5 | 3.9 | 4 | 4.1 | 4.2 |  |  |  |  | 3.1 | 4.2 | 4.4 | 4.5 | 4.6 | 4.7 | [5 empty] | H-LaF1S
H-LaF2S | 717479 | 1.6817 | 1.6873 | 1.6933 | 1.7003 | 1.7011 | 1.7011 | 1.71 | 1.7125 | 1.7132 | 1.7139 | 1.7169 | 1.717 | 1.7206 | 1.7275 | 1.7284 | 1.7359 | 1.743 | 1.7553 |  |  | 47.89 | 47.6 | 0.01497 | 0.01514 | 1.6287 | 0.0086422 | 1.1184 | 109.9006 | 0.25325 | 0.03425 | [6 empty] | -4.12e-06 | 2.75e-08 | -1.05e-10 | 8.05e-07 | -8.24e-10 | 0.107 | 0.25 | 0.5103 | 0.2991 | 0.2379 | 0.5606 | 0.8244 | 0.2473 | 0.5514 | 0.2491 | 0.2353 | 0.4969 | 0.8154 | -0.0116 | -0.0005 | -0.0047 | -0.0035 | 1 | 6 | 1 | 1 | 3 | 666 | 704 | 612 | 650 | 772 | 79 | 91 |  | 561 | 205 | 9061 | 3524 | 0.286 | 1.47 | 4.22 | 380/340 |  | 0.892 | 0.954 | 0.981 | 0.991 | 0.997 | 0.997 | 0.999 | 0.999 | 0.999 | 0.999 | 0.999 | 0.999 | 0.999 | 0.999 | 0.999 | 0.999 | 0.999 | 0.998 | 0.997 | 0.997 | 0.995 | 0.993 | 0.988 | 0.979 | 0.963 | 0.928 | 0.851 | 0.688 | 0.383 | [6 empty] | 0.795 | 0.909 | 0.962 | 0.981 | 0.993 | 0.995 | 0.998 | 0.998 | 0.998 | 0.998 | 0.998 | 0.998 | 0.998 | 0.998 | 0.998 | 0.998 | 0.998 | 0.997 | 0.995 | 0.994 | 0.991 | 0.986 | 0.976 | 0.958 | 0.928 | 0.862 | 0.725 | 0.474 | 0.147 | [7 empty] | -1 | -1 | -0.6 | -0.2 | 0.2 | 0.3 |  |  |  |  | -0.6 | -0.6 | 0.1 | 0.7 | 0.8 | 0.9 |  |  |  |  | -0.3 | -0.3 | 0.6 | 1 | 1 | 1.1 |  |  |  |  | -0.1 | 0 | 0.7 | 1.2 | 1.1 | 1.2 |  |  |  |  | 0.5 | 0.5 | 1.4 | 1.5 | 1.6 | 1.7 |  |  |  |  | 0.8 | 1 | 1.8 | 2 | 2.2 | 2.4 | [5 empty] | H-LaF2S
H-LaF3B | 744449 | 1.7077 | 1.7129 | 1.7188 | 1.7259 | 1.7268 | 1.7268 | 1.7363 | 1.7391 | 1.7398 | 1.7406 | 1.7438 | 1.744 | 1.7479 | 1.7556 | 1.7566 | 1.765 | 1.7729 | 1.7868 |  |  | 44.9 | 44.62 | 0.01657 | 0.01676 | 1.6649 | 0.0089565 | 0.30162 | 0.03503 | 1.1974 | 123.3344 | [6 empty] | -3.14e-06 | 1.29e-08 | -3.08e-11 | 6.91e-07 | 5.97e-10 | 0.223 | 0.2406 | 0.5022 | 0.2976 | 0.2377 | 0.5651 | 0.8383 | 0.2378 | 0.5428 | 0.2479 | 0.235 | 0.5007 | 0.8286 | -0.015 | -0.0005 | -0.0057 | -0.0041 | 1 | 3 | 1 | 1 | 3 | 618 | 680 | 582 | 616 | 751 | 80 | 97 |  | 568 | 182 | 9781 | 3780 | 0.294 | 1.51 | 4.39 | 380/335 |  | 0.902 | 0.957 | 0.96 | 0.99 | 0.997 | 0.998 | 0.999 | 0.999 | 0.999 | 0.999 | 0.999 | 0.999 | 0.998 | 0.998 | 0.998 | 0.999 | 0.999 | 0.998 | 0.998 | 0.997 | 0.996 | 0.994 | 0.986 | 0.978 | 0.961 | 0.923 | 0.843 | 0.671 | 0.352 | [6 empty] | 0.814 | 0.915 | 0.921 | 0.98 | 0.994 | 0.996 | 0.998 | 0.998 | 0.998 | 0.998 | 0.998 | 0.998 | 0.996 | 0.997 | 0.997 | 0.998 | 0.999 | 0.997 | 0.997 | 0.995 | 0.992 | 0.988 | 0.973 | 0.957 | 0.923 | 0.852 | 0.71 | 0.45 | 0.124 | [6 empty] | -0.1 | -0.1 | 0 | 0.2 | 0.2 | 0.3 | 0.4 | 0.5 | 0.6 | 0.8 | 0.5 | 0.5 | 0.8 | 0.9 | 0.9 | 1.1 | 1.1 | 1 | 1.2 | 1.6 | 0.7 | 0.7 | 1.1 | 1.2 | 1.3 | 1.3 | 1.4 | 1.4 | 1.6 | 1.9 | 0.9 | 0.9 | 1.3 | 1.7 | 1.6 | 1.6 | 1.7 | 1.7 | 1.8 | 2.3 | 1.5 | 1.5 | 2 | 2.1 | 2.2 | 2.5 | 2.5 | 2.5 | 2.5 | 3 | 2 | 2.2 | 2.6 | 2.7 | 2.7 | 3.1 | 3.2 | 3.2 | 3.6 | 3.6 |  |  | H-LaF3B
H-LaF4S | 750350 | 1.7062 | 1.712 | 1.7187 | 1.7269 | 1.728 | 1.728 | 1.7398 | 1.7432 | 1.7442 | 1.7451 | 1.7493 | 1.7495 | 1.7546 | 1.7647 | 1.7659 | 1.7773 | 1.7883 | 1.8086 |  |  | 34.99 | 34.72 | 0.02142 | 0.02173 | 0.21065 | 0.054276 | 1.7555 | 0.011237 | 1.2898 | 119.8521 | [6 empty] | 6.53e-07 | 1.81e-08 | -1.59e-10 | 9.02e-07 | 8.16e-10 | 0.246 | 0.2262 | 0.4835 | 0.2925 | 0.2367 | 0.5892 | 0.9479 | 0.223 | 0.5217 | 0.2432 | 0.2333 | 0.5215 | 0.9344 | -0.0014 | 0.0004 | -0.001 | 0.0031 | 1 | 2 | 1 | 1 | 3 | 580 | 630 | 535 | 568 | 704 | 83 | 95 |  | 545 | 178 | 9105 | 3563 | 0.278 | 2.42 | 3.92 | 405/355 |  | 0.917 | 0.962 | 0.985 | 0.992 | 0.997 | 0.999 | 0.999 | 0.999 | 0.999 | 0.999 | 0.999 | 0.999 | 0.999 | 0.998 | 0.998 | 0.998 | 0.997 | 0.994 | 0.99 | 0.987 | 0.983 | 0.974 | 0.949 | 0.917 | 0.851 | 0.691 | 0.371 | [8 empty] | 0.841 | 0.926 | 0.971 | 0.984 | 0.995 | 0.998 | 0.998 | 0.998 | 0.998 | 0.998 | 0.998 | 0.998 | 0.998 | 0.997 | 0.996 | 0.996 | 0.994 | 0.988 | 0.981 | 0.975 | 0.967 | 0.948 | 0.9 | 0.84 | 0.725 | 0.478 | 0.138 | [9 empty] | 1.3 | 2 | 2.4 | 2.5 | 2.5 | 2.8 |  |  |  |  | 2 | 3.1 | 3.5 | 3.4 | 3.5 | 3.8 |  |  |  |  | 2.7 | 3.3 | 3.6 | 3.9 | 4 | 4.4 |  |  |  |  | 2.9 | 3.5 | 4.3 | 4.2 | 4.5 | 4.6 |  |  |  |  | 3.4 | 4.7 | 5.1 | 5.4 | 5.6 | 5.6 |  |  |  |  | 4.4 | 5.7 | 6.3 | 6.2 | 6.6 | 6.9 | [5 empty] | H-LaF4S
H-LaF5S | 754375 | 1.7094 | 1.716 | 1.7234 | 1.732 | 1.7331 | 1.7331 | 1.7445 | 1.7477 | 1.7487 | 1.7495 | 1.7535 | 1.7537 | 1.7584 | 1.7678 | 1.7691 | 1.7795 | 1.7897 | 1.8082 |  |  | 37.49 | 37.23 | 0.0201 | 0.02037 | 1.2656 | 102.6548 | 1.8132 | 0.011161 | 0.17353 | 0.054139 | [6 empty] | -2.04e-07 | 2.8e-08 | -1.11e-10 | 6.56e-07 | -8.41e-10 | 0.272 | 0.2369 | 0.4936 | 0.2945 | 0.2369 | 0.5819 | 0.9207 | 0.2338 | 0.5327 | 0.2449 | 0.2338 | 0.5153 | 0.9085 | 0.0076 | -0.0006 | 0.0032 | 0.0001 | 1 | 5 | 1 | 1 | 3 | 647 | 687 | 604 | 640 | 754 | 74 | 84 |  | 576 | 135 | 10508 | 4114 | 0.277 | 1.95 | 3.71 | 410/350 |  | 0.906 | 0.966 | 0.989 | 0.997 | 0.999 | 0.999 | 0.999 | 0.999 | 0.999 | 0.999 | 0.999 | 0.999 | 0.999 | 0.998 | 0.998 | 0.997 | 0.996 | 0.991 | 0.987 | 0.983 | 0.978 | 0.968 | 0.946 | 0.922 | 0.88 | 0.77 | 0.52 | 0.14 | [7 empty] | 0.82 | 0.934 | 0.979 | 0.994 | 0.998 | 0.998 | 0.998 | 0.998 | 0.998 | 0.998 | 0.998 | 0.998 | 0.998 | 0.997 | 0.996 | 0.995 | 0.993 | 0.982 | 0.974 | 0.966 | 0.956 | 0.937 | 0.894 | 0.85 | 0.77 | 0.6 | 0.27 | 0.02 | [8 empty] | 0.4 | 1.6 | 1.6 | 2.1 | 2.3 | 2.4 |  |  |  |  | 1.2 | 1.9 | 2.1 | 2.7 | 3.2 | 3.2 |  |  |  |  | 1.9 | 2.3 | 2.6 | 3.1 | 3.4 | 3.5 |  |  |  |  | 2.1 | 2.8 | 3 | 3.4 | 3.7 | 3.8 |  |  |  |  | 2.4 | 3.8 | 3.9 | 4.2 | 4.5 | 4.7 |  |  |  |  | 3.7 | 4.7 | 4.9 | 5 | 5.2 | 5.4 | [5 empty] | H-LaF5S
H-LaF6S | 757477 | 1.7138 | 1.7216 | 1.7299 | 1.7386 | 1.7396 | 1.7396 | 1.7495 | 1.7522 | 1.753 | 1.7537 | 1.7569 | 1.757 | 1.7608 | 1.7681 | 1.769 | 1.7769 | 1.7843 | 1.7972 |  |  | 47.71 | 47.47 | 0.01587 | 0.01603 | 1.1202 | 0.0033577 | 0.89757 | 0.022771 | 1.3665 | 92.0376 | [6 empty] | 4.32e-06 | 1.59e-08 | -1.31e-11 | 6.18e-07 | 3.24e-10 | 0.187 | 0.2684 | 0.5243 | 0.301 | 0.238 | 0.5557 | 0.8097 | 0.2657 | 0.5662 | 0.2508 | 0.2356 | 0.4928 | 0.8015 | 0.0216 | -0.0026 | 0.0097 | -0.0088 | 1 | 6 | 1 | 1 | 3 | 646 | 680 | 603 | 632 | 731 | 59 | 69 |  | 729 | 86 | 11806 | 4570 | 0.291 | 1.84 | 4.06 | 390/320 |  | 0.81 | 0.95 | 0.982 | 0.996 | 0.999 | 0.999 | 0.999 | 0.999 | 0.999 | 0.999 | 0.999 | 0.999 | 0.999 | 0.998 | 0.998 | 0.998 | 0.998 | 0.997 | 0.996 | 0.994 | 0.992 | 0.988 | 0.979 | 0.969 | 0.952 | 0.924 | 0.88 | 0.81 | 0.69 | 0.51 | 0.26 |  |  |  |  | 0.65 | 0.902 | 0.965 | 0.992 | 0.998 | 0.998 | 0.998 | 0.998 | 0.998 | 0.998 | 0.998 | 0.998 | 0.998 | 0.997 | 0.997 | 0.997 | 0.997 | 0.994 | 0.992 | 0.989 | 0.984 | 0.976 | 0.958 | 0.938 | 0.906 | 0.853 | 0.77 | 0.65 | 0.48 | 0.26 | 0.07 |  |  |  |  | 4.2 | 4.3 | 4.3 | 4.4 | 4.5 | 4.6 | 4.9 | 5.3 | 5.4 | 5.6 | 4.7 | 4.8 | 4.9 | 5 | 5.2 | 5.5 | 5.7 | 5.8 | 6 | 6.2 | 5 | 5 | 5.2 | 5.3 | 5.6 | 5.8 | 5.8 | 6 | 6.3 | 6.5 | 5.3 | 5.4 | 5.4 | 5.5 | 5.7 | 6 | 6.2 | 6.3 | 6.6 | 6.8 | 5.7 | 5.8 | 6 | 6.1 | 6.3 | 6.5 | 6.7 | 6.9 | 7.2 | 7.4 | 6.2 | 6.3 | 6.5 | 6.6 | 6.8 | 7 | 7.3 | 7.6 | 7.8 | 8.3 |  |  | H-LaF6S
H-LaF10S | 788475 | 1.7447 | 1.7523 | 1.7603 | 1.769 | 1.77 | 1.77 | 1.7802 | 1.783 | 1.7838 | 1.7845 | 1.7878 | 1.788 | 1.7919 | 1.7996 | 1.8006 | 1.8088 | 1.8166 | 1.83 | 1.8583 | 1.8671 | 47.49 | 47.25 | 0.01659 | 0.01676 | 1.9318 | 0.0099734 | 0.1899 | 0.036889 | 1.0974 | 77.2777 | [6 empty] | 1.87e-06 | 1.68e-08 | -3.95e-11 | 5.95e-07 | 4.28e-10 | 0.194 | 0.263 | 0.5214 | 0.3009 | 0.2381 | 0.5551 | 0.8088 | 0.2603 | 0.5634 | 0.2507 | 0.2357 | 0.4924 | 0.8007 | 0.0143 | -0.0027 | 0.0074 | -0.0097 | 1 | 3 | 1 | 1 | 3 | 676 | 702 | 636 | 661 | 756 | 67 | 77 |  | 652 | 100 | 12398 | 4787 | 0.295 | 1.39 | 4.32 | 380/315 |  | 0.823 | 0.948 | 0.981 | 0.994 | 0.998 | 0.998 | 0.999 | 0.999 | 0.999 | 0.999 | 0.999 | 0.999 | 0.999 | 0.999 | 0.999 | 0.998 | 0.997 | 0.997 | 0.996 | 0.995 | 0.992 | 0.99 | 0.984 | 0.979 | 0.97 | 0.953 | 0.926 | 0.879 | 0.806 | 0.68 | 0.449 | 0.167 |  |  |  | 0.677 | 0.9 | 0.963 | 0.987 | 0.995 | 0.996 | 0.998 | 0.998 | 0.998 | 0.998 | 0.998 | 0.998 | 0.998 | 0.998 | 0.997 | 0.996 | 0.995 | 0.994 | 0.992 | 0.991 | 0.985 | 0.981 | 0.969 | 0.958 | 0.94 | 0.909 | 0.857 | 0.773 | 0.649 | 0.462 | 0.202 | 0.028 |  |  |  | 2.5 | 2.6 | 2.7 | 3.1 | 3.3 | 3.5 | 3.5 | 3.5 | 3.7 | 3.8 | 3 | 3.1 | 3.4 | 3.8 | 4 | 4.2 | 4.3 | 4.3 | 4.4 | 4.4 | 3.3 | 3.6 | 3.7 | 3.9 | 4 | 4.3 | 4.4 | 4.5 | 4.8 | 4.9 | 3.6 | 3.6 | 3.7 | 4.2 | 4.5 | 4.6 | 4.8 | 4.9 | 4.8 | 5.1 | 4.2 | 4.3 | 4.3 | 4.8 | 4.8 | 5.2 | 5.2 | 5.4 | 5.7 | 6.1 | 4.8 | 4.8 | 4.9 | 5.1 | 5.4 | 5.6 | 5.9 | 6.3 | 6.3 | 6.4 |  |  | H-LaF10S
H-LaF50S | 773496 | 1.7304 | 1.738 | 1.746 | 1.7544 | 1.7554 | 1.7554 | 1.7651 | 1.7678 | 1.7685 | 1.7692 | 1.7724 | 1.7725 | 1.7762 | 1.7834 | 1.7843 | 1.792 | 1.7992 | 1.8115 | 1.8373 | 1.8451 | 49.6 | 49.36 | 0.01558 | 0.01573 | 1.1746 | 82.6268 | 1.6589 | 0.0080513 | 0.41317 | 0.026961 | [6 empty] | 2.17e-06 | 1.36e-08 | -3.28e-11 | 5.95e-07 | 8.86e-10 | 0.161 | 0.2685 | 0.5264 | 0.3019 | 0.2381 | 0.5517 | 0.7953 | 0.2659 | 0.5687 | 0.2516 | 0.2359 | 0.4893 | 0.7877 | 0.0149 | -0.0026 | 0.0074 | -0.0096 | 1 | 3 | 1 | 1 | 3 | 676 | 703 | 630 | 660 | 754 | 60 | 75 |  | 723 | 92 | 12370 | 4793 | 0.29 | 1.39 | 4.23 | 375/305 |  | 0.814 | 0.947 | 0.981 | 0.993 | 0.997 | 0.998 | 0.999 | 0.999 | 0.999 | 0.999 | 0.999 | 0.999 | 0.997 | 0.997 | 0.997 | 0.998 | 0.998 | 0.998 | 0.997 | 0.996 | 0.993 | 0.991 | 0.986 | 0.98 | 0.971 | 0.954 | 0.926 | 0.879 | 0.809 | 0.706 | 0.557 | 0.339 | 0.122 |  |  | 0.662 | 0.896 | 0.962 | 0.987 | 0.995 | 0.996 | 0.998 | 0.998 | 0.998 | 0.998 | 0.998 | 0.998 | 0.994 | 0.994 | 0.994 | 0.996 | 0.996 | 0.996 | 0.994 | 0.993 | 0.987 | 0.982 | 0.973 | 0.961 | 0.943 | 0.911 | 0.857 | 0.773 | 0.654 | 0.499 | 0.31 | 0.115 | 0.015 |  |  | 2.7 | 3 | 3.4 | 3.2 | 3.5 | 3.5 | 3.2 | 3.4 | 3.7 | 3.9 | 3.2 | 3.4 | 3.9 | 3.7 | 4 | 4.2 | 4.1 | 4.3 | 4.5 | 4.7 | 3.5 | 3.7 | 4 | 3.8 | 4.3 | 4.4 | 4.1 | 4.5 | 4.7 | 4.9 | 3.6 | 3.9 | 4.2 | 4.1 | 4.3 | 4.6 | 4.7 | 4.9 | 5.1 | 5.1 | 4.2 | 4.4 | 4.6 | 4.5 | 5 | 5.2 | 5 | 5.4 | 5.7 | 5.8 | 4.4 | 4.6 | 5.2 | 5.1 | 5.6 | 5.6 | 5.6 | 5.9 | 6.2 | 6.3 |  |  | H-LaF50S
H-LaF51S | 700481 | 1.6635 | 1.6696 | 1.6763 | 1.6835 | 1.6844 | 1.6844 | 1.6932 | 1.6956 | 1.6963 | 1.697 | 1.6999 | 1.7 | 1.7035 | 1.7102 | 1.711 | 1.7184 | 1.7253 | 1.7374 |  |  | 48.08 | 47.8 | 0.01456 | 0.01472 | 1.1609 | 102.9136 | 1.5344 | 0.0075974 | 0.29314 | 0.033807 | [6 empty] | -2.02e-06 | 1.89e-08 | -1.3e-10 | 4.46e-07 | 1.77e-10 | 0.281 | 0.257 | 0.5146 | 0.2993 | 0.2378 | 0.5614 | 0.8307 | 0.2542 | 0.5558 | 0.2493 | 0.2352 | 0.4977 | 0.8217 | -0.0012 | -0.0005 | -0.0008 | -0.0024 | 2 | 3 | 2 | 1 | 4 | 649 | 686 | 601 | 629 | 738 | 83 | 94 |  | 576 | 175 | 9644 | 3745 | 0.288 | 1.58 | 3.82 | 380/340 |  | 0.861 | 0.944 | 0.979 | 0.989 | 0.996 | 0.997 | 0.999 | 0.999 | 0.999 | 0.999 | 0.999 | 0.999 | 0.999 | 0.998 | 0.998 | 0.997 | 0.997 | 0.997 | 0.996 | 0.994 | 0.993 | 0.991 | 0.983 | 0.973 | 0.954 | 0.909 | 0.807 | 0.589 | 0.239 | [6 empty] | 0.742 | 0.891 | 0.958 | 0.979 | 0.992 | 0.995 | 0.998 | 0.998 | 0.998 | 0.998 | 0.998 | 0.998 | 0.998 | 0.997 | 0.996 | 0.995 | 0.995 | 0.994 | 0.992 | 0.989 | 0.987 | 0.982 | 0.967 | 0.947 | 0.91 | 0.826 | 0.652 | 0.347 | 0.057 | [7 empty] | 0 | -0.1 | 0.5 | 0.8 | 1 | 1.1 |  |  |  |  | 0.3 | 0.8 | 1.2 | 1.2 | 1.4 | 1.3 |  |  |  |  | 0.5 | 1.2 | 1.4 | 1.4 | 1.4 | 1.4 |  |  |  |  | 0.8 | 1.3 | 1.6 | 1.5 | 1.6 | 1.7 |  |  |  |  | 0.9 | 1.4 | 2 | 2.3 | 2.4 | 2.5 |  |  |  |  | 1.5 | 2.3 | 2.6 | 2.8 | 2.9 | 3 | [5 empty] | H-LaF51S
H-LaF52S | 786442 | 1.743 | 1.7499 | 1.7575 | 1.766 | 1.767 | 1.767 | 1.7776 | 1.7806 | 1.7814 | 1.7822 | 1.7857 | 1.7859 | 1.7901 | 1.7984 | 1.7994 | 1.8084 | 1.8168 | 1.8317 | 1.8637 | 1.8737 | 44.19 | 43.94 | 0.01779 | 0.01798 | 0.22589 | 0.039155 | 1.8825 | 0.010095 | 1.1131 | 85.0043 | [6 empty] | 7.32e-06 | 1.67e-08 | -2.76e-11 | 7.23e-07 | 7.76e-10 | 0.219 | 0.2518 | 0.5109 | 0.2989 | 0.2378 | 0.5622 | 0.8332 | 0.249 | 0.5519 | 0.2489 | 0.2352 | 0.4983 | 0.824 | 0.0082 | -0.0022 | 0.0047 | -0.0083 | 1 | 2 | 1 | 1 | 3 | 605 | 633 | 558 | 584 | 686 | 56 | 66 |  | 668 | 94 | 11290 | 4350 | 0.297 | 2.13 | 4.37 | 385/320 |  | 0.853 | 0.962 | 0.985 | 0.995 | 0.998 | 0.999 | 0.999 | 0.999 | 0.999 | 0.999 | 0.999 | 0.999 | 0.998 | 0.998 | 0.998 | 0.997 | 0.997 | 0.996 | 0.995 | 0.993 | 0.989 | 0.985 | 0.977 | 0.966 | 0.951 | 0.92 | 0.871 | 0.793 | 0.676 | 0.504 | 0.265 |  |  |  |  | 0.728 | 0.925 | 0.97 | 0.99 | 0.997 | 0.997 | 0.998 | 0.998 | 0.998 | 0.998 | 0.998 | 0.998 | 0.996 | 0.996 | 0.996 | 0.995 | 0.994 | 0.993 | 0.991 | 0.987 | 0.979 | 0.971 | 0.954 | 0.934 | 0.905 | 0.847 | 0.759 | 0.629 | 0.457 | 0.254 | 0.07 |  |  |  |  | 5.9 | 6.1 | 6.3 | 6.4 | 6.4 | 6.5 | 7.1 | 7.3 | 7.4 | 7.4 | 6.7 | 6.7 | 6.9 | 7.1 | 7.5 | 7.6 | 8.1 | 8.3 | 8.3 | 8.4 | 7 | 7.1 | 7.3 | 7.5 | 7.7 | 8 | 8.3 | 8.4 | 8.7 | 8.7 | 7.3 | 7.3 | 7.8 | 7.8 | 7.9 | 8.4 | 8.7 | 8.9 | 9 | 9 | 8.1 | 8.1 | 8.3 | 8.4 | 9 | 9.2 | 9.5 | 9.6 | 9.9 | 9.9 | 8.6 | 8.8 | 9.1 | 9.3 | 9.6 | 10 | 10.3 | 10.7 | 10.9 | 10.9 |  |  | H-LaF52S
H-LaF53S | 743492 | 1.7029 | 1.7101 | 1.7177 | 1.7258 | 1.7268 | 1.7268 | 1.7362 | 1.7388 | 1.7395 | 1.7401 | 1.7432 | 1.7433 | 1.7469 | 1.7538 | 1.7547 | 1.7622 | 1.7692 | 1.7813 | 1.8064 | 1.8141 | 49.22 | 48.98 | 0.0151 | 0.01525 | 1.5201 | 0.0074661 | 1.0914 | 81.9422 | 0.45259 | 0.026395 | [6 empty] | 8.12e-06 | 1.8e-08 | -3.55e-11 | 6.59e-07 | 7e-10 | 0.185 | 0.2668 | 0.5247 | 0.3015 | 0.2381 | 0.5529 | 0.7994 | 0.2642 | 0.5669 | 0.2512 | 0.2358 | 0.4905 | 0.7917 | 0.0133 | -0.0024 | 0.0066 | -0.009 | 1 | 3 | 1 | 1 | 3 | 590 | 621 | 550 | 582 | 682 | 58 | 73 |  | 698 | 104 | 10678 | 4084 | 0.307 | 2.21 | 4.14 | 370/300 |  | 0.8 | 0.939 | 0.976 | 0.989 | 0.996 | 0.998 | 0.998 | 0.999 | 0.999 | 0.999 | 0.999 | 0.998 | 0.998 | 0.997 | 0.997 | 0.997 | 0.997 | 0.995 | 0.993 | 0.992 | 0.988 | 0.985 | 0.978 | 0.97 | 0.954 | 0.93 | 0.88 | 0.81 | 0.71 | 0.57 | 0.41 | 0.25 | 0.1 |  |  | 0.64 | 0.881 | 0.952 | 0.979 | 0.992 | 0.996 | 0.997 | 0.998 | 0.998 | 0.998 | 0.997 | 0.996 | 0.995 | 0.994 | 0.993 | 0.993 | 0.993 | 0.99 | 0.987 | 0.984 | 0.977 | 0.97 | 0.956 | 0.94 | 0.91 | 0.86 | 0.78 | 0.65 | 0.5 | 0.32 | 0.17 | 0.06 | 0.01 |  |  | 5.9 | 6.1 | 6.3 | 6.6 | 6.8 | 6.9 | 7 | 7.2 | 7.4 | 7.5 | 6.7 | 6.8 | 7.1 | 7.2 | 7.6 | 7.8 | 7.8 | 8 | 8.3 | 8.4 | 7 | 7 | 7.2 | 7.4 | 7.7 | 8 | 8.2 | 8.5 | 8.6 | 8.7 | 7.1 | 7.2 | 7.4 | 7.7 | 8.1 | 8.3 | 8.6 | 8.6 | 8.8 | 8.9 | 7.7 | 7.8 | 7.9 | 8.2 | 8.7 | 9 | 8.9 | 9.1 | 9.5 | 9.8 | 8.4 | 8.4 | 8.5 | 8.8 | 9.3 | 9.5 | 9.7 | 10 | 10.3 | 10.5 |  |  | H-LaF53S
H-LaF54S | 800422 |  |  |  |  | 1.7796 | 1.7796 | 1.7907 | 1.7939 | 1.7948 | 1.7956 | 1.7994 | 1.7995 | 1.804 | 1.8128 | 1.8139 | 1.8235 | 1.8327 | 1.8488 |  |  | 42.24 | 42 | 0.01893 | 0.01915 | [6 empty] | 3.1447 | -0.010106 | 0.03431 | -0.00083313 | 0.00021701 | -8.7015e-06 | 6.31e-06 | 2.13e-08 | 9.75e-11 | 1.02e-06 | 2.29e-10 | 0.077 | 0.2446 | 0.5077 | 0.2983 | 0.2372 | 0.5674 |  | 0.2418 | 0.5484 | 0.2486 | 0.2345 | 0.503 |  | 0.0071 | -0.0021 | 0.0061 | -0.0064 | 1 | 2 | 1 | 1 | 3 | 602 | 630 | 559 | 587 | 687 | 59 | 70 |  | 698 | 104 | 11076 | 4249 | 0.303 | 2.16 | 4.46 | 395/335 |  | 0.85 | 0.96 | 0.984 | 0.995 | 0.998 | 0.999 | 0.999 | 0.998 | 0.998 | 0.998 | 0.998 | 0.998 | 0.998 | 0.998 | 0.998 | 0.998 | 0.997 | 0.997 | 0.996 | 0.995 | 0.992 | 0.987 | 0.974 | 0.961 | 0.949 | 0.9 | 0.82 | 0.68 | 0.38 | 0.08 | [5 empty] | 0.73 | 0.921 | 0.969 | 0.99 | 0.996 | 0.998 | 0.998 | 0.997 | 0.997 | 0.996 | 0.996 | 0.996 | 0.997 | 0.997 | 0.997 | 0.996 | 0.995 | 0.994 | 0.993 | 0.991 | 0.985 | 0.974 | 0.949 | 0.924 | 0.9 | 0.81 | 0.68 | 0.46 | 0.15 | 0.01 | [6 empty] | 6 | 6 | 5.9 | 6.2 | 6.8 | 7.4 |  |  |  |  | 7 | 7 | 7.1 | 7.3 | 7.5 | 8.1 |  |  |  |  | 7.3 | 7.2 | 7.2 | 8 | 8.5 | 8.6 |  |  |  |  | 7.6 | 7.4 | 7.7 | 8.2 | 8.7 | 9.1 |  |  |  |  | 8.1 | 8.7 | 8.4 | 8.5 | 9.3 | 9.9 |  |  |  |  | 9.1 | 9.1 | 9.1 | 9.3 | 10 | 11.1 | [5 empty] | H-LaF54S
H-LaF55S | 762401 | 1.7218 | 1.7275 | 1.7338 | 1.7415 | 1.7426 | 1.7426 | 1.7533 | 1.7564 | 1.7573 | 1.7581 | 1.7618 | 1.762 | 1.7665 | 1.7754 | 1.7765 | 1.7863 | 1.7957 | 1.8124 |  |  | 40.11 | 39.83 | 0.019 | 0.01924 | 1.7392 | 0.009744 | 1.1616 | 111.1181 | 0.27949 | 0.042333 | [6 empty] | -2.76e-06 | 1.53e-08 | -4.05e-11 | 7.53e-07 | 5.1e-10 | 0.241 | 0.2342 | 0.494 | 0.2955 | 0.2373 | 0.5747 | 0.8784 | 0.2312 | 0.5336 | 0.2459 | 0.2343 | 0.5089 | 0.8672 | -0.0071 | -0.0005 | -0.0025 | -0.0027 | 2 | 3 | 1 | 1 | 4 | 619 | 673 | 578 | 613 | 746 | 82 | 95 |  | 506 | 179 | 9460 | 3663 | 0.291 | 1.68 | 4.3 | 385/340 |  | 0.903 | 0.957 | 0.981 | 0.99 | 0.997 | 0.998 | 0.999 | 0.999 | 0.999 | 0.999 | 0.999 | 0.999 | 0.998 | 0.998 | 0.997 | 0.997 | 0.997 | 0.996 | 0.995 | 0.994 | 0.991 | 0.987 | 0.977 | 0.963 | 0.936 | 0.879 | 0.748 | 0.477 | [7 empty] | 0.815 | 0.916 | 0.962 | 0.981 | 0.994 | 0.996 | 0.998 | 0.998 | 0.998 | 0.998 | 0.998 | 0.998 | 0.996 | 0.996 | 0.995 | 0.995 | 0.995 | 0.992 | 0.99 | 0.988 | 0.982 | 0.975 | 0.954 | 0.928 | 0.876 | 0.772 | 0.559 | 0.228 | [7 empty] | 0 | 0.1 | 0.2 | 0.4 | 0.6 | 0.7 | 0.7 | 0.8 | 0.8 | 0.9 | 0.8 | 0.8 | 1 | 1.2 | 1.3 | 1.4 | 1.5 | 1.7 | 1.7 | 1.9 | 1.1 | 1.1 | 1.2 | 1.4 | 1.6 | 1.8 | 2 | 2 | 2.1 | 2.3 | 1.3 | 1.4 | 1.5 | 1.8 | 2.1 | 2.2 | 2.3 | 2.3 | 2.3 | 2.4 | 2.1 | 2.1 | 2.2 | 2.4 | 2.7 | 3 | 3.2 | 3.3 | 3.4 | 3.5 | 2.7 | 3 | 3.2 | 3.5 | 3.6 | 3.8 | 3.9 | 4.2 | 4.3 | 4.4 |  |  | H-LaF55S
H-LaF62S | 720437 | 1.6832 | 1.6887 | 1.6948 | 1.7019 | 1.7028 | 1.7028 | 1.7124 | 1.7151 | 1.7159 | 1.7166 | 1.7199 | 1.72 | 1.7239 | 1.7316 | 1.7326 | 1.741 | 1.749 | 1.7631 |  |  | 43.68 | 43.4 | 0.01648 | 0.01668 | 1.689 | 0.0096904 | 0.19664 | 0.042375 | 1.1891 | 118.147 | [6 empty] | 3.69e-06 | 1.78e-08 | -1.65e-10 | 7.29e-07 | 1.87e-10 | 0.206 | 0.2419 | 0.5018 | 0.2971 | 0.2376 | 0.5686 | 0.8568 | 0.2391 | 0.5421 | 0.2473 | 0.2348 | 0.5038 | 0.8466 | -0.0083 | -0.0004 | -0.0032 | -0.0027 | 1 | 3 | 1 | 1 | 3 | 584 | 637 | 538 | 576 |  | 73 | 88 |  | 578 | 173 | 10143 | 3925 | 0.292 | 2.01 | 3.89 | 390/340 |  | 0.925 | 0.969 | 0.987 | 0.993 | 0.997 | 0.998 | 0.999 | 0.999 | 0.999 | 0.999 | 0.999 | 0.999 | 0.998 | 0.998 | 0.998 | 0.998 | 0.997 | 0.996 | 0.994 | 0.994 | 0.991 | 0.988 | 0.979 | 0.967 | 0.947 | 0.904 | 0.806 | 0.581 | 0.217 | [6 empty] | 0.856 | 0.939 | 0.974 | 0.986 | 0.995 | 0.996 | 0.998 | 0.998 | 0.998 | 0.998 | 0.998 | 0.998 | 0.996 | 0.996 | 0.996 | 0.996 | 0.995 | 0.993 | 0.989 | 0.988 | 0.982 | 0.977 | 0.958 | 0.936 | 0.897 | 0.817 | 0.65 | 0.338 | 0.047 | [7 empty] | 3.1 | 3.6 | 4 | 4.1 | 4.1 | 4.1 |  |  |  |  | 3.6 | 4.1 | 4.7 | 4.8 | 4.8 | 4.8 |  |  |  |  | 3.9 | 4.4 | 5.1 | 5.1 | 5.1 | 5.1 |  |  |  |  | 4.1 | 4.9 | 5.3 | 5.4 | 5.5 | 5.5 |  |  |  |  | 4.8 | 5.7 | 5.9 | 5.9 | 5.9 | 6 |  |  |  |  | 5.5 | 6 | 6.7 | 6.7 | 6.8 | 6.8 | [5 empty] | H-LaF62S
H-LaK1S | 660574 | 1.6273 | 1.6332 | 1.6394 | 1.646 | 1.6467 | 1.6467 | 1.654 | 1.656 | 1.6566 | 1.6571 | 1.6594 | 1.6595 | 1.6622 | 1.6675 | 1.6682 | 1.6738 | 1.679 | 1.6879 | 1.7061 | 1.7116 | 57.35 | 57.08 | 0.0115 | 0.0116 | 0.96489 | 91.1939 | 0.46848 | 0.020581 | 1.2372 | 0.0060851 | [6 empty] | -5.01e-06 | 2.49e-08 | -4.65e-11 | 5.72e-07 | -7.93e-10 | 0.06 | 0.2756 | 0.5336 | 0.3034 | 0.2384 | 0.5459 | 0.7754 | 0.2731 | 0.5766 | 0.253 | 0.2363 | 0.4844 | 0.7685 | -0.0073 | -0.0002 | -0.0038 | -0.0021 | 3 | 6 | 4a | 1 | 3 | 655 | 683 | 601 | 629 | 739 | 80 | 87 |  | 560 | 176 | 8873 | 3463 | 0.281 | 1.45 | 3.94 | 360/310 |  | 0.89 | 0.966 | 0.99 | 0.997 | 0.999 | 0.999 | 0.999 | 0.999 | 0.999 | 0.999 | 0.999 | 0.998 | 0.996 | 0.995 | 0.995 | 0.995 | 0.995 | 0.994 | 0.993 | 0.992 | 0.991 | 0.99 | 0.987 | 0.983 | 0.976 | 0.963 | 0.939 | 0.901 | 0.84 | 0.74 | 0.62 | 0.47 | 0.32 | 0.2 |  | 0.79 | 0.933 | 0.981 | 0.994 | 0.998 | 0.998 | 0.998 | 0.998 | 0.998 | 0.998 | 0.998 | 0.996 | 0.992 | 0.991 | 0.99 | 0.99 | 0.99 | 0.989 | 0.987 | 0.985 | 0.983 | 0.981 | 0.974 | 0.966 | 0.952 | 0.927 | 0.88 | 0.81 | 0.7 | 0.55 | 0.38 | 0.22 | 0.1 | 0.04 |  |  | -1.8 | -1.1 | -1.1 | -0.5 | -0.2 | -0.2 |  |  |  |  | -1.4 | -0.8 | -0.6 | -0.1 | 0 | -0.1 |  |  |  |  | -0.5 | -0.4 | -0.4 | 0 | 0 | 0 |  |  |  |  | -0.2 | -0.3 | -0.2 | 0.2 | 0.2 | 0.2 |  |  |  |  | -0.1 | -0.1 | 0 | 0.4 | 0.6 | 0.7 |  |  |  |  | 0.2 | 0.1 | 0.2 | 0.8 | 1 | 1.2 | [5 empty] | H-LaK1S
H-LaK2S | 692545 | 1.6577 | 1.6638 | 1.6704 | 1.6773 | 1.6781 | 1.6781 | 1.6861 | 1.6883 | 1.6889 | 1.6894 | 1.692 | 1.6921 | 1.6951 | 1.701 | 1.7017 | 1.7079 | 1.7137 | 1.7236 | 1.7439 | 1.7499 | 54.54 | 54.28 | 0.01269 | 0.01281 | 0.91481 | 82.3261 | 1.0052 | 0.004505 | 0.80342 | 0.018371 | [6 empty] | -5.16e-06 | 1.42e-08 | -4.62e-11 | 5.61e-07 | 5.14e-10 | 0.155 | 0.2701 | 0.529 | 0.3027 | 0.2384 | 0.548 | 0.7806 | 0.2677 | 0.5718 | 0.2523 | 0.2362 | 0.4862 | 0.7735 | -0.0041 | -0.0009 | -0.0017 | -0.0048 | 3 | 3 | 2 | 1 | 3 | 630 | 658 | 589 | 612 | 710 | 80 | 86 |  | 535 | 159 | 9415 | 3635 | 0.295 | 1.5 | 3.91 | 375/310 |  | 0.82 | 0.932 | 0.975 | 0.988 | 0.995 | 0.997 | 0.999 | 0.999 | 0.999 | 0.999 | 0.999 | 0.999 | 0.997 | 0.997 | 0.997 | 0.997 | 0.997 | 0.997 | 0.996 | 0.995 | 0.993 | 0.991 | 0.985 | 0.977 | 0.961 | 0.928 | 0.872 | 0.783 | 0.65 | 0.489 | 0.319 | 0.184 |  |  |  | 0.673 | 0.869 | 0.95 | 0.977 | 0.991 | 0.994 | 0.998 | 0.998 | 0.998 | 0.998 | 0.998 | 0.998 | 0.995 | 0.995 | 0.995 | 0.995 | 0.995 | 0.994 | 0.992 | 0.99 | 0.987 | 0.983 | 0.97 | 0.954 | 0.923 | 0.862 | 0.761 | 0.613 | 0.422 | 0.239 | 0.102 | 0.034 |  |  |  | -1.2 | -1 | -1.3 | -1 | -0.9 | -0.8 | -0.8 | -0.8 | -0.8 | -0.7 | -0.7 | -0.6 | -0.8 | -0.7 | -0.3 | -0.2 | -0.1 | -0.3 | -0.3 | -0.2 | -0.6 | -0.4 | -0.6 | -0.5 | -0.3 | -0.1 | 0 | -0.2 | 0 | -0.1 | -0.5 | -0.4 | -0.4 | -0.2 | -0.1 | 0 | 0.1 | 0.2 | 0.1 | 0.1 | 0 | 0.2 | -0.2 | -0.1 | 0.5 | 0.5 | 0.7 | 0.4 | 0.5 | 0.5 | 0.1 | 0.3 | 0.1 | 0.5 | 0.7 | 0.9 | 0.9 | 1 | 1 | 1.1 |  |  | H-LaK2S
H-LaK3S | 747510 | 1.7061 | 1.7136 | 1.7215 | 1.7298 | 1.7307 | 1.7307 | 1.74 | 1.7425 | 1.7432 | 1.7439 | 1.7468 | 1.7469 | 1.7504 | 1.7572 | 1.758 | 1.7652 | 1.772 | 1.7836 |  |  | 50.95 | 50.71 | 0.01466 | 0.0148 | 1.278 | 90.683 | 1.1947 | 0.01817 | 0.79303 | 0.0010874 | [12 empty] | 0.2729 | 0.5295 | 0.3023 | 0.2382 | 0.5504 | 0.7904 | 0.2703 | 0.5721 | 0.2519 | 0.236 | 0.4883 | 0.783 | 0.0161 | -0.0024 | 0.0073 | -0.0085 | 1 | 3 | 1 | 1 | 3 | 656 | 695 | 603 | 634 | 742 | 62 | 74 |  | 672 | 110 | 11471 | 4589 | 0.25 | 1.59 | 4.08 | 380/320 |  | 0.82 | 0.951 | 0.983 | 0.996 | 0.999 | 0.999 | 0.999 | 0.999 | 0.999 | 0.999 | 0.999 | 0.999 | 0.998 | 0.997 | 0.997 | 0.997 | 0.997 | 0.994 | 0.991 | 0.988 | 0.985 | 0.982 | 0.977 | 0.971 | 0.959 | 0.939 | 0.9 | 0.84 | 0.72 | 0.51 | 0.22 |  |  |  |  | 0.67 | 0.905 | 0.966 | 0.992 | 0.998 | 0.998 | 0.998 | 0.998 | 0.998 | 0.998 | 0.998 | 0.998 | 0.997 | 0.995 | 0.995 | 0.995 | 0.994 | 0.988 | 0.983 | 0.977 | 0.971 | 0.965 | 0.954 | 0.942 | 0.92 | 0.881 | 0.81 | 0.7 | 0.52 | 0.26 | 0.05 | [5 empty] | 1.9 | 2.7 | 2.9 | 3.5 | 4 | 4.4 |  |  |  |  | 2.8 | 3.2 | 3.6 | 4.1 | 4.5 | 4.6 |  |  |  |  | 3.1 | 3.9 | 4.1 | 4.2 | 4.8 | 4.8 |  |  |  |  | 3.2 | 4 | 4.5 | 4.5 | 5.1 | 5.2 |  |  |  |  | 3.9 | 4.4 | 4.9 | 5.2 | 5.4 | 5.7 |  |  |  |  | 4.3 | 4.6 | 5.3 | 5.8 | 5.9 | 8.2 | [5 empty] | H-LaK3S
H-LaK4S | 640602 | 1.6036 | 1.6113 | 1.6191 | 1.6267 | 1.6275 | 1.6275 | 1.6349 | 1.6367 | 1.6373 | 1.6378 | 1.6399 | 1.64 | 1.6425 | 1.6474 | 1.648 | 1.6531 | 1.6578 | 1.6658 | 1.682 | 1.6868 | 60.2 | 60.01 | 0.01063 | 0.01071 | 0.40231 | -0.0026768 | 1.2458 | 0.013172 | 1.289 | 93.3655 | [6 empty] | 1.06e-06 | 1.84e-08 | -7.4e-11 | 2.79e-07 | 6.19e-10 | 0.275 | 0.3079 | 0.5586 | 0.307 | 0.2385 | 0.5372 | 0.7546 | 0.3057 | 0.6035 | 0.256 | 0.2368 | 0.4773 | 0.7492 | 0.0366 | -0.0024 | 0.0146 | -0.006 | 4 | 4 | 3 | 1 | 3 | 666 | 686 | 610 | 639 | 735 | 63 | 78 |  | 634 | 129 | 10903 | 4236 | 0.287 | 1.99 | 2.99 | 355/275 |  | 0.76 | 0.918 | 0.975 | 0.99 | 0.995 | 0.998 | 0.999 | 0.999 | 0.999 | 0.999 | 0.999 | 0.999 | 0.999 | 0.998 | 0.998 | 0.998 | 0.998 | 0.997 | 0.997 | 0.995 | 0.994 | 0.992 | 0.987 | 0.981 | 0.971 | 0.953 | 0.92 | 0.87 | 0.79 | 0.69 | 0.56 | 0.42 | 0.29 | 0.19 | 0.12 | 0.58 | 0.842 | 0.951 | 0.98 | 0.991 | 0.996 | 0.998 | 0.998 | 0.998 | 0.998 | 0.998 | 0.998 | 0.998 | 0.997 | 0.997 | 0.997 | 0.996 | 0.995 | 0.994 | 0.991 | 0.988 | 0.984 | 0.974 | 0.963 | 0.943 | 0.908 | 0.847 | 0.76 | 0.63 | 0.47 | 0.31 | 0.17 | 0.08 | 0.04 | 0.01 |  | 1.4 | 2 | 2.1 | 2.2 | 2.3 | 2.5 |  |  |  |  | 1.8 | 2.2 | 2.2 | 2.5 | 2.8 | 2.9 |  |  |  |  | 1.9 | 2.3 | 2.4 | 2.6 | 3 | 3 |  |  |  |  | 2 | 2.4 | 2.7 | 2.7 | 3.1 | 3.1 |  |  |  |  | 2.2 | 2.4 | 2.9 | 3.3 | 3.4 | 3.4 |  |  |  |  | 2.7 | 3.1 | 3.2 | 3.7 | 3.7 | 3.8 | [5 empty] | H-LaK4S
H-LaK5S | 678555 | 1.6438 | 1.65 | 1.6566 | 1.6635 | 1.6643 | 1.6643 | 1.6721 | 1.6742 | 1.6748 | 1.6753 | 1.6778 | 1.6779 | 1.6808 | 1.6864 | 1.6871 | 1.6931 | 1.6986 | 1.7081 | 1.7276 | 1.7334 | 55.52 | 55.26 | 0.01221 | 0.01232 | 1.5444 | 0.008159 | 1.0007 | 88.9111 | 0.21912 | 0.026701 | [6 empty] | -4.1e-06 | 1.07e-08 | -1.69e-11 | 5.87e-07 | 1.27e-09 | 0.095 | 0.275 | 0.5331 | 0.3033 | 0.2384 | 0.5462 | 0.7771 | 0.2726 | 0.5762 | 0.2528 | 0.2363 | 0.4847 | 0.7702 | 0.0003 | -0.0011 | 0.0001 | -0.0049 | 3 | 6 | 2 | 1 | 3 | 646 | 669 | 616 | 632 | 722 | 83 | 94 |  | 576 | 174 | 9561 | 3705 | 0.29 | 1.57 | 3.8 | 360/295 |  | 0.855 | 0.956 | 0.984 | 0.993 | 0.997 | 0.998 | 0.999 | 0.999 | 0.999 | 0.999 | 0.999 | 0.999 | 0.998 | 0.998 | 0.998 | 0.997 | 0.997 | 0.996 | 0.995 | 0.993 | 0.991 | 0.99 | 0.988 | 0.984 | 0.977 | 0.963 | 0.939 | 0.898 | 0.835 | 0.741 | 0.618 | 0.469 | 0.302 | 0.158 |  | 0.731 | 0.914 | 0.969 | 0.987 | 0.995 | 0.996 | 0.998 | 0.998 | 0.998 | 0.998 | 0.998 | 0.998 | 0.996 | 0.996 | 0.996 | 0.995 | 0.994 | 0.993 | 0.991 | 0.987 | 0.983 | 0.981 | 0.976 | 0.969 | 0.955 | 0.928 | 0.882 | 0.807 | 0.697 | 0.549 | 0.382 | 0.22 | 0.091 | 0.025 |  | -0.4 | -0.1 | -0.5 | -0.1 | -0.2 | -0.6 | -0.3 | -0.1 | 0.1 | 0.3 | 0 | 0.1 | 0 | 0 | 0.3 | 0.1 | 0.4 | 0.7 | 0.7 | 0.7 | 0.2 | 0.2 | 0 | 0.1 | 0.5 | 0.2 | 0.6 | 0.8 | 0.9 | 0.9 | 0 | 0.3 | 0.2 | 0.5 | 0.7 | 0.4 | 0.8 | 0.9 | 1 | 1.2 | 0.7 | 0.4 | 0.6 | 0.7 | 1.1 | 0.8 | 1.1 | 1.3 | 1.5 | 1.6 | 0.8 | 0.8 | 0.9 | 1.2 | 1.6 | 1.2 | 1.6 | 1.8 | 1.9 | 1.9 |  |  | H-LaK5S
H-LaK6S | 694534 | 1.6544 | 1.662 | 1.6699 | 1.6779 | 1.6788 | 1.6788 | 1.6873 | 1.6896 | 1.6902 | 1.6908 | 1.6934 | 1.6935 | 1.6966 | 1.7025 | 1.7033 | 1.7096 | 1.7156 | 1.7258 | 1.7469 | 1.7533 | 53.38 | 53.15 | 0.01299 | 0.01311 | 1.1302 | 81.4541 | 1.6059 | 0.0081722 | 0.20787 | 0.03038 | [6 empty] | 3.08e-06 | 1.57e-08 | -1.21e-11 | 5.18e-07 | 5.95e-10 | 0.182 | 0.2849 | 0.5395 | 0.3039 | 0.2383 | 0.5466 | 0.7839 | 0.2825 | 0.5828 | 0.2533 | 0.2362 | 0.4853 | 0.7772 | 0.0267 | -0.0027 | 0.0115 | -0.0082 | 2 | 6 | 1 | 1 | 3 | 638 | 673 | 600 | 626 | 724 | 60 | 73 |  | 683 | 113 | 10770 | 4206 | 0.28 | 2.01 | 3.59 | 365/320 |  | 0.77 | 0.923 | 0.976 | 0.992 | 0.999 | 0.999 | 0.999 | 0.999 | 0.999 | 0.999 | 0.999 | 0.999 | 0.999 | 0.999 | 0.999 | 0.999 | 0.998 | 0.997 | 0.996 | 0.995 | 0.993 | 0.991 | 0.988 | 0.983 | 0.975 | 0.96 | 0.929 | 0.87 | 0.73 | 0.47 | 0.14 |  |  |  |  | 0.59 | 0.853 | 0.953 | 0.984 | 0.998 | 0.998 | 0.998 | 0.998 | 0.998 | 0.998 | 0.998 | 0.998 | 0.998 | 0.998 | 0.998 | 0.998 | 0.997 | 0.994 | 0.993 | 0.99 | 0.987 | 0.983 | 0.976 | 0.967 | 0.951 | 0.922 | 0.863 | 0.76 | 0.54 | 0.22 | 0.02 |  |  |  |  | 3.3 | 3.3 | 3.4 | 3.4 | 3.6 | 3.8 | 4 | 4 | 4.2 | 4.4 | 3.8 | 3.8 | 3.8 | 3.9 | 4.1 | 4.3 | 4.6 | 4.7 | 4.9 | 4.9 | 4 | 4 | 4 | 4 | 4.2 | 4.5 | 4.7 | 4.9 | 5.3 | 5.4 | 4.1 | 4.1 | 4.1 | 4.3 | 4.4 | 4.6 | 4.9 | 5.1 | 5.5 | 5.6 | 4.4 | 4.5 | 4.5 | 4.6 | 4.8 | 5.2 | 5.5 | 5.5 | 5.8 | 5.8 | 4.8 | 5 | 5 | 5 | 5.2 | 5.6 | 6 | 6.1 | 6.4 | 6.5 |  |  | H-LaK6S
H-LaK7B | 713539 | 1.6745 | 1.6816 | 1.6893 | 1.6973 | 1.6982 | 1.7019 | 1.7067 | 1.709 | 1.7096 | 1.7102 | 1.7129 | 1.7129 | 1.7162 | 1.7222 | 1.7229 | 1.7294 | 1.7354 | 1.7457 |  |  | 53.94 | 53.72 | 0.01322 | 0.01333 | [6 empty] | 2.8799 | -0.014696 | 0.018996 | 0.0006065 | -2.9135e-05 | 1.6558e-06 | 3.18e-06 | 1.31e-08 | -1.47e-11 | 5.57e-07 | 3.42e-10 | 0.146 |  |  | 0.3041 | 0.2383 | 0.5469 |  |  |  | 0.2535 | 0.2363 | 0.486 |  | 0.0155 | -0.0028 | 0.0057 | -0.0071 | 1 | 3 |  | 1 | 2 | 627 | 662 | 573 | 619 |  | 63 | 77 |  | 626 | 76 | 11590 | 4490 | 0.291 | 1.67 | 3.78 | 365/270 |  | 0.774 | 0.924 | 0.986 | 0.999 | 0.999 | 0.999 | 0.999 | 0.999 | 0.999 | 0.999 | 0.999 | 0.999 | 0.999 | 0.999 | 0.999 | 0.999 | 0.999 | 0.999 | 0.999 | 0.998 | 0.997 | 0.995 | 0.993 | 0.99 | 0.987 | 0.975 | 0.95 | 0.914 | 0.86 | 0.785 | 0.687 | 0.577 | 0.464 | 0.355 | 0.248 | 0.6 | 0.854 | 0.972 | 0.998 | 0.998 | 0.998 | 0.998 | 0.998 | 0.998 | 0.998 | 0.998 | 0.998 | 0.998 | 0.998 | 0.998 | 0.998 | 0.998 | 0.998 | 0.998 | 0.996 | 0.993 | 0.99 | 0.984 | 0.977 | 0.964 | 0.939 | 0.899 | 0.833 | 0.738 | 0.614 | 0.473 | 0.334 | 0.217 | 0.128 | 0.063 | 3.6 | 3.6 | 3.7 | 3.7 | 3.7 | 3.7 | 3.8 | 3.9 | 4.1 | 4.2 | 4.1 | 4 | 4.1 | 4.1 | 4.1 | 4.2 | 4.3 | 4.5 | 4.7 | 4.8 | 4.2 | 4.3 | 4.3 | 4.4 | 4.4 | 4.5 | 4.7 | 5.1 | 5.3 | 5.4 | 4.3 | 4.3 | 4.5 | 4.5 | 4.6 | 4.7 | 4.9 | 5 | 5.3 | 5.4 | 4.7 | 4.9 | 4.9 | 5.1 | 5.1 | 5.2 | 5.3 | 5.4 | 5.4 | 5.6 | 5.1 | 5.2 | 5.3 | 5.4 | 5.5 | 5.6 | 5.7 | 5.8 | 6 | 6.2 |  |  | H-LaK7B
H-LaK8S | 720503 | 1.679 | 1.6867 | 1.6948 | 1.7032 | 1.7041 | 1.7041 | 1.7132 | 1.7157 | 1.7164 | 1.717 | 1.7199 | 1.72 | 1.7234 | 1.73 | 1.7308 | 1.7379 | 1.7445 | 1.7559 | 1.7801 | 1.7876 | 50.34 | 50.11 | 0.0143 | 0.01444 | 1.1386 | 80.0745 | 0.15805 | 0.03682 | 1.7393 | 0.0090953 | [6 empty] | 4.02e-06 | 1.82e-08 | -1.04e-10 | 4.87e-07 | 9.07e-10 | 0.216 | 0.2767 | 0.532 | 0.3025 | 0.2381 | 0.5514 | 0.8007 | 0.2742 | 0.5747 | 0.252 | 0.2359 | 0.4893 | 0.7932 | 0.0253 | -0.0027 | 0.0113 | -0.0086 | 1 | 3 | 1 | 1 | 3 | 632 | 667 | 591 | 626 | 721 | 59 | 72 |  | 607 | 105 | 10941 | 4233 | 0.292 | 1.92 | 3.77 | 370/315 |  | 0.78 | 0.927 | 0.978 | 0.993 | 0.999 | 0.999 | 0.999 | 0.999 | 0.999 | 0.999 | 0.999 | 0.999 | 0.997 | 0.997 | 0.996 | 0.996 | 0.996 | 0.994 | 0.992 | 0.99 | 0.988 | 0.984 | 0.977 | 0.969 | 0.955 | 0.931 | 0.89 | 0.83 | 0.72 | 0.55 | 0.28 |  |  |  |  | 0.61 | 0.86 | 0.957 | 0.987 | 0.998 | 0.998 | 0.998 | 0.998 | 0.998 | 0.998 | 0.998 | 0.998 | 0.994 | 0.994 | 0.993 | 0.993 | 0.992 | 0.989 | 0.985 | 0.981 | 0.976 | 0.968 | 0.954 | 0.938 | 0.912 | 0.867 | 0.79 | 0.69 | 0.52 | 0.3 | 0.08 | [5 empty] | 3.1 | 3.9 | 4.1 | 4.2 | 4.2 | 4.3 |  |  |  |  | 3.6 | 4.2 | 4.2 | 4.7 | 5 | 5.1 |  |  |  |  | 3.8 | 4.4 | 4.3 | 5 | 5 | 5.2 |  |  |  |  | 4 | 4.7 | 4.9 | 5.2 | 5.2 | 5.2 |  |  |  |  | 4.4 | 5.1 | 5.3 | 5.7 | 5.8 | 5.9 |  |  |  |  | 4.7 | 5.5 | 5.8 | 6 | 6.4 | 6.5 | [5 empty] | H-LaK8S
H-LaK10S | 651559 | 1.6194 | 1.625 | 1.6311 | 1.6375 | 1.6383 | 1.6383 | 1.6456 | 1.6476 | 1.6482 | 1.6487 | 1.651 | 1.6511 | 1.6539 | 1.6592 | 1.6599 | 1.6656 | 1.6709 | 1.68 | 1.6986 | 1.7041 | 55.89 | 55.62 | 0.01165 | 0.01176 | 0.78317 | 0.0027317 | 0.89432 | 0.016903 | 1.139 | 111.1586 | [6 empty] | -9.18e-07 | 1.25e-08 | -2.28e-11 | 4.91e-07 | 6.43e-10 | 0.189 | 0.2718 | 0.5302 | 0.3028 | 0.2384 | 0.5475 | 0.7792 | 0.2693 | 0.573 | 0.2524 | 0.2362 | 0.4858 | 0.7721 | -0.0076 | -0.0004 | -0.0037 | -0.003 | 1 | 6 | 1 | 1 | 3 | 618 | 668 | 575 | 607 | 721 | 75 | 84 |  | 634 | 162 | 9309 | 3659 | 0.272 | 1.74 | 3.73 | 350/285 |  | 0.888 | 0.95 | 0.983 | 0.992 | 0.997 | 0.997 | 0.999 | 0.999 | 0.999 | 0.999 | 0.999 | 0.999 | 0.999 | 0.999 | 0.999 | 0.998 | 0.997 | 0.997 | 0.997 | 0.997 | 0.997 | 0.997 | 0.996 | 0.995 | 0.992 | 0.986 | 0.976 | 0.954 | 0.92 | 0.863 | 0.775 | 0.65 | 0.493 | 0.327 | 0.21 | 0.789 | 0.903 | 0.967 | 0.984 | 0.994 | 0.994 | 0.998 | 0.998 | 0.998 | 0.998 | 0.998 | 0.998 | 0.998 | 0.998 | 0.998 | 0.997 | 0.995 | 0.994 | 0.994 | 0.994 | 0.994 | 0.994 | 0.993 | 0.99 | 0.985 | 0.972 | 0.952 | 0.911 | 0.847 | 0.744 | 0.6 | 0.422 | 0.243 | 0.107 | 0.044 | 1.4 | 1.2 | 1.2 | 1.3 | 1.3 | 1.4 | 1.5 | 1.6 | 1.6 | 1.5 | 1.7 | 1.6 | 1.6 | 1.6 | 1.7 | 1.8 | 2 | 2.1 | 2.1 | 2.1 | 1.9 | 1.7 | 1.7 | 1.8 | 1.9 | 2 | 2.2 | 2.3 | 2.3 | 2.4 | 2 | 1.9 | 1.9 | 1.9 | 2 | 2.2 | 2.4 | 2.6 | 2.6 | 2.5 | 2.3 | 2.4 | 2.1 | 2.2 | 2.4 | 2.6 | 2.9 | 3 | 3 | 2.9 | 2.6 | 2.6 | 2.6 | 2.7 | 2.8 | 3 | 3.2 | 3.3 | 3.4 | 3.3 |  |  | H-LaK10S
H-LaK11S | 665546 | 1.6325 | 1.6381 | 1.6441 | 1.6505 | 1.6513 | 1.6513 | 1.6589 | 1.6609 | 1.6615 | 1.6621 | 1.6645 | 1.6646 | 1.6675 | 1.6731 | 1.6738 | 1.6798 | 1.6854 | 1.695 | 1.7147 | 1.7206 | 54.61 | 54.33 | 0.01217 | 0.01229 | 1.0909 | 0.0049262 | 0.62844 | 0.020318 | 1.0144 | 100.5309 | [6 empty] | -1.34e-06 | 2.38e-08 | -5.5e-11 | 4.75e-07 | 6.18e-11 | 0.228 | 0.2666 | 0.5256 | 0.3021 | 0.2383 | 0.5502 | 0.7878 | 0.264 | 0.568 | 0.2517 | 0.236 | 0.488 | 0.7803 | -0.0115 | -0.0002 | -0.0053 | -0.0025 | 1 | 6 | 3 | 1 | 3 | 621 | 645 | 578 | 608 | 708 | 76 | 88 |  | 517 | 175 | 8434 | 3267 | 0.291 | 1.93 | 4.02 | 360/300 |  | 0.88 | 0.961 | 0.986 | 0.995 | 0.999 | 0.999 | 0.999 | 0.999 | 0.999 | 0.999 | 0.999 | 0.999 | 0.998 | 0.998 | 0.997 | 0.996 | 0.996 | 0.996 | 0.995 | 0.993 | 0.992 | 0.991 | 0.99 | 0.987 | 0.983 | 0.975 | 0.959 | 0.936 | 0.897 | 0.84 | 0.75 | 0.6 | 0.37 | 0.11 |  | 0.78 | 0.923 | 0.973 | 0.99 | 0.998 | 0.998 | 0.998 | 0.998 | 0.998 | 0.998 | 0.998 | 0.998 | 0.997 | 0.997 | 0.994 | 0.993 | 0.993 | 0.993 | 0.99 | 0.987 | 0.984 | 0.983 | 0.98 | 0.975 | 0.966 | 0.95 | 0.919 | 0.876 | 0.805 | 0.7 | 0.56 | 0.36 | 0.14 | 0.01 |  |  | 0.4 | 0.6 | 0.8 | 1.4 | 1.6 | 1.6 |  |  |  |  | 0.6 | 1.1 | 1.2 | 1.8 | 1.8 | 1.8 |  |  |  |  | 1.1 | 1.3 | 1.4 | 1.9 | 2 | 2 |  |  |  |  | 1.4 | 1.5 | 1.7 | 2.3 | 2.3 | 2.2 |  |  |  |  | 2.1 | 1.9 | 1.9 | 2.6 | 2.7 | 2.7 |  |  |  |  | 2.4 | 2.2 | 2.2 | 3.1 | 3.2 | 3.2 | [5 empty] | H-LaK11S
H-LaK12S | 697562 | 1.6583 | 1.6659 | 1.6739 | 1.6818 | 1.6827 | 1.6827 | 1.6909 | 1.693 | 1.6936 | 1.6942 | 1.6967 | 1.6968 | 1.6998 | 1.7054 | 1.7061 | 1.7122 | 1.7178 | 1.7273 | 1.7468 | 1.7526 | 56.18 | 55.95 | 0.0124 | 0.01251 | 0.7867 | 0.0020207 | 1.2177 | 86.7035 | 1.0409 | 0.016364 | [6 empty] | -1.86e-07 | 1.39e-08 | -1.79e-11 | 4.74e-07 | 4.36e-10 | 0.167 | 0.2905 | 0.5447 | 0.3048 | 0.2384 | 0.5429 | 0.7696 | 0.2881 | 0.5884 | 0.2541 | 0.2364 | 0.4821 | 0.7633 | 0.0242 | -0.0022 | 0.0101 | -0.0071 | 1 | 3 | 1 | 1 | 6 | 662 | 684 | 631 | 658 | 732 | 64 | 80 |  | 686 | 118 | 10851 | 4337 | 0.251 | 1.62 | 3.71 | 365/295 |  | 0.787 | 0.944 | 0.981 | 0.993 | 0.998 | 0.998 | 0.999 | 0.999 | 0.999 | 0.999 | 0.999 | 0.998 | 0.998 | 0.998 | 0.997 | 0.997 | 0.997 | 0.997 | 0.996 | 0.994 | 0.992 | 0.99 | 0.987 | 0.983 | 0.976 | 0.963 | 0.94 | 0.902 | 0.845 | 0.766 | 0.662 | 0.533 | 0.379 | 0.202 |  | 0.619 | 0.89 | 0.961 | 0.987 | 0.995 | 0.996 | 0.998 | 0.998 | 0.998 | 0.997 | 0.997 | 0.996 | 0.996 | 0.996 | 0.995 | 0.994 | 0.994 | 0.994 | 0.992 | 0.989 | 0.985 | 0.981 | 0.975 | 0.967 | 0.953 | 0.927 | 0.884 | 0.813 | 0.714 | 0.586 | 0.438 | 0.284 | 0.144 | 0.041 |  | 1.5 | 1.5 | 1.7 | 1.7 | 1.7 | 1.8 | 2 | 2.2 | 2.3 | 2.3 | 1.9 | 2 | 2 | 2.1 | 2.2 | 2.3 | 2.5 | 2.7 | 2.7 | 2.8 | 2.1 | 2.1 | 2.2 | 2.3 | 2.4 | 2.5 | 2.7 | 2.8 | 2.9 | 3.1 | 2.2 | 2.3 | 2.3 | 2.4 | 2.5 | 2.7 | 2.9 | 3 | 3.1 | 3.3 | 2.6 | 2.6 | 2.6 | 2.7 | 2.8 | 3 | 3.2 | 3.4 | 3.5 | 3.5 | 2.8 | 2.9 | 3 | 3.1 | 3.2 | 3.4 | 3.6 | 3.8 | 4 | 4.1 |  |  | H-LaK12S
H-LaK50S | 652584 | 1.6163 | 1.6234 | 1.6307 | 1.638 | 1.6388 | 1.6388 | 1.6462 | 1.6482 | 1.6487 | 1.6492 | 1.6515 | 1.6516 | 1.6543 | 1.6594 | 1.66 | 1.6654 | 1.6704 | 1.6789 | 1.6963 | 1.7014 | 58.4 | 58.17 | 0.01116 | 0.01125 | 0.75944 | 0.002232 | 1.1606 | 91.0466 | 0.92336 | 0.015859 | [6 empty] | 5.6e-07 | 1.06e-08 | -4.91e-11 | 3.57e-07 | 6.22e-10 | 0.245 | 0.2942 | 0.5477 | 0.3055 | 0.2385 | 0.5413 | 0.7646 | 0.2918 | 0.5917 | 0.2546 | 0.2366 | 0.4806 | 0.7585 | 0.0204 | -0.0018 | 0.0079 | -0.005 | 3 | 6 | 1 | 1 | 3 | 594 | 633 | 554 | 585 | 688 | 68 | 82 |  | 618 | 135 | 10142 | 4011 | 0.264 | 1.86 | 3.48 | 350/290 |  | 0.817 | 0.943 | 0.982 | 0.993 | 0.997 | 0.996 | 0.999 | 0.999 | 0.999 | 0.999 | 0.999 | 0.999 | 0.998 | 0.998 | 0.998 | 0.997 | 0.997 | 0.997 | 0.996 | 0.994 | 0.993 | 0.991 | 0.989 | 0.986 | 0.979 | 0.969 | 0.948 | 0.913 | 0.852 | 0.764 | 0.64 | 0.488 | 0.319 | 0.167 |  | 0.668 | 0.889 | 0.964 | 0.985 | 0.994 | 0.993 | 0.998 | 0.998 | 0.998 | 0.998 | 0.998 | 0.997 | 0.996 | 0.996 | 0.996 | 0.995 | 0.994 | 0.994 | 0.992 | 0.989 | 0.986 | 0.983 | 0.979 | 0.972 | 0.959 | 0.938 | 0.899 | 0.833 | 0.726 | 0.584 | 0.409 | 0.238 | 0.102 | 0.028 |  |  | 1.3 | 2 | 2 | 2 | 2.1 | 2.2 |  |  |  |  | 1.5 | 2.6 | 2.3 | 2.2 | 2.4 | 2.3 |  |  |  |  | 2.1 | 2.7 | 2.6 | 2.5 | 2.5 | 2.4 |  |  |  |  | 2.3 | 2.8 | 2.7 | 2.6 | 2.6 | 2.9 |  |  |  |  | 2.5 | 3 | 2.8 | 2.9 | 2.8 | 3.7 |  |  |  |  | 2.8 | 3.3 | 3.2 | 3.3 | 3.5 | 3.9 | [5 empty] | H-LaK50S
H-LaK51S | 697555 | 1.6585 | 1.666 | 1.6738 | 1.6817 | 1.6826 | 1.6826 | 1.6908 | 1.693 | 1.6936 | 1.6942 | 1.6967 | 1.6968 | 1.6998 | 1.7055 | 1.7062 | 1.7124 | 1.718 | 1.7277 | 1.7475 | 1.7534 | 55.53 | 55.3 | 0.01255 | 0.01266 | 0.6394 | 5.6712e-05 | 1.1875 | 0.0158 | 1.2655 | 91.0971 | [6 empty] | 8.08e-08 | 1.25e-08 | -7.7e-12 | 4.99e-07 | 6.1e-10 | 0.161 | 0.288 | 0.5423 | 0.3045 | 0.2383 | 0.5442 | 0.773 | 0.2856 | 0.5859 | 0.2538 | 0.2363 | 0.4831 | 0.7666 | 0.0224 | -0.0022 | 0.0093 | -0.007 | 1 | 3 | 1 | 1 | 3 | 654 | 682 | 616 | 640 | 724 | 68 | 81 |  | 695 | 111 | 11314 | 4428 | 0.278 | 1.69 | 3.61 | 365/275 |  | 0.796 | 0.945 | 0.981 | 0.993 | 0.998 | 0.998 | 0.999 | 0.999 | 0.999 | 0.999 | 0.999 | 0.999 | 0.996 | 0.996 | 0.997 | 0.997 | 0.997 | 0.997 | 0.997 | 0.995 | 0.993 | 0.992 | 0.99 | 0.987 | 0.983 | 0.972 | 0.956 | 0.928 | 0.883 | 0.822 | 0.744 | 0.652 | 0.558 | 0.467 | 0.385 | 0.633 | 0.892 | 0.963 | 0.987 | 0.995 | 0.996 | 0.998 | 0.998 | 0.998 | 0.998 | 0.998 | 0.998 | 0.993 | 0.993 | 0.995 | 0.995 | 0.995 | 0.994 | 0.994 | 0.99 | 0.987 | 0.985 | 0.98 | 0.975 | 0.966 | 0.945 | 0.913 | 0.861 | 0.78 | 0.675 | 0.553 | 0.425 | 0.312 | 0.218 | 0.148 | 1.6 | 1.9 | 1.9 | 2 | 1.8 | 1.9 | 2.2 | 2.4 | 2.5 | 2.6 | 2 | 2 | 2.2 | 2.4 | 2.4 | 2.5 | 2.6 | 2.8 | 3.1 | 3.2 | 2 | 2.3 | 2.5 | 2.6 | 2.5 | 2.8 | 2.8 | 2.9 | 3.2 | 3.4 | 2.3 | 2.4 | 2.6 | 3 | 2.7 | 2.7 | 3.1 | 3.2 | 3.4 | 3.7 | 2.6 | 2.8 | 3 | 3 | 3.1 | 3.2 | 3.3 | 3.6 | 3.9 | 4 | 2.8 | 3.1 | 3.4 | 3.4 | 3.5 | 3.5 | 3.8 | 4.1 | 4.4 | 4.6 |  |  | H-LaK51S
H-LaK52S | 729547 | 1.6892 | 1.6969 | 1.705 | 1.7132 | 1.7141 | 1.7141 | 1.7228 | 1.7251 | 1.7257 | 1.7264 | 1.729 | 1.7292 | 1.7323 | 1.7384 | 1.7392 | 1.7457 | 1.7517 | 1.7621 | 1.7831 | 1.7894 | 54.68 | 54.46 | 0.01333 | 0.01345 | 0.64853 | 0.00016582 | 1.2845 | 0.015811 | 1.2377 | 85.7406 | [6 empty] | 6.32e-07 | 1.75e-08 | -2.89e-11 | 5e-07 | 3.79e-10 | 0.163 | 0.2847 | 0.5398 | 0.3041 | 0.2383 | 0.5448 | 0.774 | 0.2823 | 0.5833 | 0.2535 | 0.2363 | 0.4836 | 0.7675 | 0.0206 | -0.0023 | 0.0088 | -0.0078 | 1 | 3 | 1 | 1 | 3 | 673 | 696 | 630 | 654 |  | 60 | 74 |  | 765 | 108 | 11761 | 4554 | 0.291 | 1.43 | 4.06 | 365/275 |  | 0.84 | 0.948 | 0.981 | 0.992 | 0.998 | 0.999 | 0.999 | 0.999 | 0.999 | 0.999 | 0.999 | 0.999 | 0.999 | 0.998 | 0.998 | 0.997 | 0.997 | 0.997 | 0.997 | 0.995 | 0.994 | 0.992 | 0.988 | 0.984 | 0.983 | 0.966 | 0.95 | 0.91 | 0.86 | 0.78 | 0.69 | 0.57 | 0.48 | 0.39 | 0.26 | 0.7 | 0.898 | 0.962 | 0.985 | 0.996 | 0.998 | 0.998 | 0.998 | 0.998 | 0.998 | 0.998 | 0.998 | 0.998 | 0.997 | 0.997 | 0.995 | 0.995 | 0.994 | 0.994 | 0.991 | 0.988 | 0.984 | 0.977 | 0.969 | 0.966 | 0.933 | 0.9 | 0.83 | 0.74 | 0.61 | 0.47 | 0.33 | 0.23 | 0.15 | 0.07 | 1.7 | 1.9 | 2.1 | 2.2 | 2.3 | 2.4 | 2.7 | 2.9 | 2.9 | 3 | 2.2 | 2.3 | 2.3 | 2.5 | 2.7 | 3 | 3.3 | 3.4 | 3.6 | 3.7 | 2.3 | 2.4 | 2.5 | 2.7 | 2.9 | 3.3 | 3.5 | 3.6 | 3.8 | 3.9 | 2.5 | 2.7 | 2.7 | 2.8 | 3 | 3.4 | 3.7 | 3.8 | 3.9 | 4 | 3.1 | 3.1 | 3.1 | 3.2 | 3.5 | 3.7 | 3.9 | 4.2 | 4.3 | 4.5 | 3.3 | 3.4 | 3.4 | 3.6 | 3.9 | 4.4 | 4.6 | 4.6 | 4.6 | 4.7 |  |  | H-LaK52S
H-LaK53S | 755523 | 1.7139 | 1.7215 | 1.7296 | 1.738 | 1.7389 | 1.7389 | 1.7481 | 1.7506 | 1.7513 | 1.752 | 1.7549 | 1.755 | 1.7584 | 1.7651 | 1.7659 | 1.773 | 1.7795 | 1.7908 | 1.814 | 1.8209 | 52.32 | 52.09 | 0.01443 | 0.01456 | 1.0314 | 0.0039542 | 0.98528 | 0.018686 | 1.1707 | 81.1327 | [6 empty] | 1.22e-06 | 1.66e-08 | -2.94e-11 | 5.17e-07 | 4.19e-10 | 0.196 | 0.2769 | 0.5335 | 0.3031 | 0.2383 | 0.5475 | 0.7816 | 0.2744 | 0.5764 | 0.2527 | 0.2362 | 0.4859 | 0.7746 | 0.0175 | -0.0025 | 0.008 | -0.0091 | 1 | 3 | 1 | 1 | 2 | 669 | 707 | 645 | 671 |  | 65 | 72 |  | 692 | 93 | 12169 | 4701 | 0.294 | 1.42 | 4.16 | 370/275 |  | 0.799 | 0.944 | 0.98 | 0.994 | 0.998 | 0.998 | 0.999 | 0.999 | 0.999 | 0.999 | 0.999 | 0.999 | 0.999 | 0.999 | 0.999 | 0.999 | 0.998 | 0.998 | 0.997 | 0.996 | 0.993 | 0.991 | 0.986 | 0.981 | 0.973 | 0.955 | 0.926 | 0.882 | 0.819 | 0.733 | 0.629 | 0.495 | 0.407 | 0.307 | 0.192 | 0.639 | 0.892 | 0.961 | 0.987 | 0.996 | 0.996 | 0.998 | 0.998 | 0.998 | 0.998 | 0.998 | 0.998 | 0.998 | 0.998 | 0.998 | 0.998 | 0.997 | 0.997 | 0.994 | 0.993 | 0.986 | 0.983 | 0.972 | 0.962 | 0.946 | 0.912 | 0.857 | 0.778 | 0.67 | 0.538 | 0.396 | 0.245 | 0.166 | 0.094 | 0.037 | 2.3 | 2.3 | 2.3 | 2.4 | 2.6 | 2.8 | 3.1 | 3.4 | 3.4 | 3.5 | 2.7 | 2.8 | 3 | 3 | 3.3 | 3.5 | 3.6 | 3.7 | 3.8 | 4 | 2.7 | 2.9 | 3.1 | 3.2 | 3.4 | 3.6 | 3.9 | 4 | 4.2 | 4.3 | 3 | 3.1 | 3.3 | 3.3 | 3.7 | 4 | 4.1 | 4.3 | 4.3 | 4.5 | 3.6 | 3.7 | 3.7 | 3.7 | 4 | 4.4 | 4.7 | 4.8 | 4.9 | 5 | 3.7 | 4 | 4.1 | 4.3 | 4.5 | 5 | 5.1 | 5.3 | 5.3 | 5.5 |  |  | H-LaK53S
H-LaK54S | 734515 | 1.6938 | 1.7012 | 1.7091 | 1.7172 | 1.7182 | 1.7182 | 1.7272 | 1.7297 | 1.7304 | 1.731 | 1.7339 | 1.734 | 1.7374 | 1.7439 | 1.7448 | 1.7518 | 1.7583 | 1.7695 | 1.7927 | 1.7996 | 51.49 | 51.25 | 0.01426 | 0.01439 | 1.2077 | 0.017639 | 0.73742 | 0.00066652 | 1.3575 | 96.9939 | [6 empty] | 5.91e-06 | 1.71e-08 | -2.96e-11 | 5.65e-07 | 5.05e-10 | 0.196 | 0.2751 | 0.5315 | 0.3027 | 0.2382 | 0.5495 | 0.7875 | 0.2726 | 0.5743 | 0.2522 | 0.236 | 0.4875 | 0.7802 | 0.0177 | -0.0024 | 0.008 | -0.0086 | 1 | 3 | 1 | 1 | 3 | 639 | 676 | 597 | 626 | 729 | 54 | 74 |  | 770 | 61 | 11387 | 4401 | 0.294 | 1.93 | 4.01 | 365/275 |  | 0.81 | 0.948 | 0.981 | 0.992 | 0.998 | 0.999 | 0.999 | 0.999 | 0.999 | 0.999 | 0.999 | 0.998 | 0.998 | 0.997 | 0.997 | 0.997 | 0.997 | 0.996 | 0.995 | 0.993 | 0.992 | 0.989 | 0.984 | 0.978 | 0.969 | 0.951 | 0.924 | 0.88 | 0.82 | 0.73 | 0.62 | 0.49 | 0.35 | 0.2 |  | 0.65 | 0.899 | 0.962 | 0.985 | 0.997 | 0.998 | 0.998 | 0.998 | 0.998 | 0.998 | 0.998 | 0.997 | 0.996 | 0.995 | 0.994 | 0.994 | 0.994 | 0.992 | 0.99 | 0.987 | 0.984 | 0.979 | 0.969 | 0.957 | 0.938 | 0.905 | 0.853 | 0.78 | 0.67 | 0.53 | 0.39 | 0.24 | 0.12 | 0.04 |  | 4.7 | 4.8 | 5.1 | 5.4 | 5.5 | 5.6 | 5.6 | 5.8 | 5.9 | 6.3 | 5.2 | 5.3 | 5.4 | 5.8 | 6.1 | 6.2 | 6.2 | 6.5 | 6.7 | 7.1 | 5.4 | 5.6 | 5.7 | 6 | 6.4 | 6.5 | 6.5 | 6.6 | 6.9 | 7.5 | 5.6 | 5.7 | 5.9 | 6.4 | 6.7 | 6.7 | 6.7 | 7 | 7.3 | 7.6 | 6.1 | 6.3 | 6.5 | 6.7 | 7.1 | 7.2 | 7.2 | 7.5 | 7.7 | 8.3 | 6.6 | 6.8 | 7 | 7.4 | 7.6 | 7.7 | 7.7 | 8 | 8.4 | 8.9 |  |  | H-LaK54S
H-LaK59S | 691548 | 1.6564 | 1.6626 | 1.6693 | 1.6762 | 1.6771 | 1.6771 | 1.685 | 1.6872 | 1.6878 | 1.6884 | 1.6909 | 1.691 | 1.694 | 1.6998 | 1.7005 | 1.7067 | 1.7124 | 1.7223 | 1.7425 |  | 54.82 | 54.56 | 0.01261 | 0.01272 | 1.6361 | 0.0086977 | 0.16916 | 0.029506 | 0.92998 | 82.4994 | [6 empty] | -5.25e-06 | 1.39e-08 | -3.66e-11 | 5.03e-07 | 5.22e-10 | 0.184 | 0.2723 | 0.5309 | 0.303 | 0.2384 | 0.5471 | 0.7799 | 0.2698 | 0.5739 | 0.2526 | 0.2362 | 0.4854 | 0.7728 | -0.0014 | -0.0012 | -0.0004 | -0.0052 | 3 | 4 | 3 | 1 | 5 | 632 | 661 | 594 | 616 | 709 | 82 | 95 |  | 537 | 161 | 9378 | 3623 | 0.294 | 1.52 | 3.94 | 375/305 |  | 0.812 | 0.926 | 0.973 | 0.987 | 0.995 | 0.996 | 0.999 | 0.999 | 0.999 | 0.999 | 0.999 | 0.999 | 0.999 | 0.998 | 0.998 | 0.997 | 0.997 | 0.997 | 0.996 | 0.995 | 0.993 | 0.992 | 0.986 | 0.978 | 0.963 | 0.933 | 0.884 | 0.8 | 0.676 | 0.521 | 0.352 | 0.207 |  |  |  | 0.659 | 0.858 | 0.947 | 0.975 | 0.99 | 0.993 | 0.998 | 0.998 | 0.998 | 0.998 | 0.998 | 0.998 | 0.998 | 0.996 | 0.996 | 0.995 | 0.995 | 0.995 | 0.993 | 0.991 | 0.987 | 0.985 | 0.972 | 0.956 | 0.928 | 0.871 | 0.781 | 0.64 | 0.457 | 0.271 | 0.124 | 0.043 |  |  |  | -1.3 | -1.2 | -1.4 | -1.1 | -0.9 | -0.9 | -0.8 | -0.8 | -0.7 | -0.8 | -0.7 | -0.6 | -0.8 | -0.7 | -0.5 | -0.5 | -0.3 | -0.2 | -0.2 | -0.5 | -0.8 | -0.5 | -0.8 | -0.4 | -0.3 | -0.2 | -0.2 | -0.1 | 0 | -0.2 | -0.5 | -0.3 | -0.5 | -0.4 | -0.1 | -0.1 | 0 | 0.1 | 0.2 | 0.1 | -0.3 | -0.1 | -0.4 | -0.2 | 0 | 0.4 | 0.5 | 0.7 | 0.8 | 0.4 | 0.1 | 0.5 | 0.1 | 0.3 | 0.6 | 0.6 | 0.8 | 1.1 | 1.2 | 0.9 |  |  | H-LaK59S
H-LaK61S | 741526 |  |  |  |  | 1.7253 | 1.7253 | 1.7343 | 1.7367 | 1.7374 | 1.738 | 1.7409 | 1.741 | 1.7444 | 1.7508 | 1.7516 | 1.7585 | 1.7649 | 1.7759 |  |  | 52.64 | 52.41 | 0.01408 | 0.0142 | [6 empty] | 2.9688 | -0.013704 | 0.022481 | 0.00013023 | 3.5248e-05 | -1.3483e-06 | 3.47e-06 | 1.55e-08 | -6.52e-11 | 4.66e-07 | 6.39e-10 | 0.22 | 0.2756 | 0.5342 | 0.3034 | 0.238 | 0.5464 |  | 0.2732 | 0.5773 | 0.2528 | 0.2359 | 0.4845 |  | 0.0155 | -0.0026 | 0.008 | -0.0096 | 1 | 6 | 1 | 1 | 3 | 662 | 684 | 623 | 652 | 739 | 60 | 72 |  | 723 | 100 | 11834 | 4562 | 0.297 | 1.61 | 4.1 | 370/285 |  | 0.81 | 0.952 | 0.983 | 0.996 | 0.999 | 0.999 | 0.999 | 0.999 | 0.999 | 0.999 | 0.999 | 0.999 | 0.998 | 0.998 | 0.998 | 0.997 | 0.997 | 0.996 | 0.996 | 0.994 | 0.993 | 0.992 | 0.989 | 0.986 | 0.98 | 0.971 | 0.955 | 0.931 | 0.89 | 0.84 | 0.78 | 0.71 | 0.62 | 0.55 | 0.47 | 0.66 | 0.906 | 0.967 | 0.992 | 0.998 | 0.998 | 0.998 | 0.998 | 0.998 | 0.998 | 0.998 | 0.998 | 0.996 | 0.996 | 0.996 | 0.995 | 0.995 | 0.993 | 0.992 | 0.989 | 0.987 | 0.984 | 0.978 | 0.972 | 0.961 | 0.943 | 0.912 | 0.867 | 0.8 | 0.71 | 0.61 | 0.5 | 0.39 | 0.3 | 0.22 |  | 3.5 | 3.5 | 3.6 | 4.1 | 4.1 | 4.2 |  |  |  |  | 3.9 | 3.8 | 4.5 | 4.5 | 4.4 | 4.5 |  |  |  |  | 4.1 | 3.9 | 4.6 | 4.6 | 4.5 | 4.7 |  |  |  |  | 4.3 | 4.3 | 4.8 | 4.9 | 4.9 | 5 |  |  |  |  | 4.5 | 5 | 5.1 | 5.5 | 5.5 | 5.6 |  |  |  |  | 5.2 | 5.3 | 5.2 | 5.8 | 6.1 | 6.1 | [5 empty] | H-LaK61S
H-ZLaF3S | 855366 |  |  |  |  | 1.8316 | 1.8316 | 1.8447 | 1.8486 | 1.8496 | 1.8506 | 1.8552 | 1.8554 | 1.861 | 1.8719 | 1.8733 | 1.8855 | 1.8972 | 1.9184 |  |  | 36.59 | 36.34 | 0.02338 | 0.02369 | [6 empty] | 3.3326 | -0.014222 | 0.03663 | 0.0010204 | -3.1748e-06 | 5.7656e-06 | 3.1e-06 | 1.77e-08 | -9.07e-11 | 8.88e-07 | 3.04e-10 | 0.222 | 0.2344 | 0.4931 | 0.2943 | 0.2373 | 0.5781 |  | 0.2313 | 0.5322 | 0.2448 | 0.2342 | 0.5118 |  | 0.0089 | -0.0013 | 0.0049 | -0.0053 | 1 | 5 | 1 | 1 | 3 | 644 | 679 | 616 | 644 | 735 | 60 | 74 |  | 681 | 98 | 12068 | 4663 | 0.294 | 1.69 | 4.5 |  | 390/350 | 0.86 | 0.962 | 0.987 | 0.998 | 0.999 | 0.999 | 0.999 | 0.999 | 0.999 | 0.999 | 0.999 | 0.999 | 0.998 | 0.998 | 0.998 | 0.997 | 0.996 | 0.992 | 0.989 | 0.984 | 0.978 | 0.967 | 0.941 | 0.913 | 0.86 | 0.73 | 0.47 | 0.14 | [7 empty] | 0.74 | 0.926 | 0.975 | 0.996 | 0.998 | 0.998 | 0.998 | 0.998 | 0.998 | 0.998 | 0.998 | 0.998 | 0.997 | 0.996 | 0.996 | 0.994 | 0.992 | 0.984 | 0.978 | 0.969 | 0.957 | 0.936 | 0.886 | 0.834 | 0.74 | 0.54 | 0.22 | 0.02 | [8 empty] | 3.6 | 3.7 | 4 | 4.4 | 4.6 | 4.4 |  |  |  |  | 4.5 | 4.9 | 4.9 | 5.3 | 5.7 | 5.9 |  |  |  |  | 5 | 5.2 | 6 | 5.8 | 5.9 | 6.2 |  |  |  |  | 5.1 | 5.6 | 6.2 | 6.2 | 6.2 | 6.9 |  |  |  |  | 6.1 | 6.4 | 7.1 | 7.3 | 7.3 | 7.4 |  |  |  |  | 6.7 | 7.9 | 8 | 8.3 | 8.6 | 8.6 | [5 empty] | H-ZLaF3S
H-ZLaF4LS | 911353 | 1.859 | 1.8658 | 1.8737 | 1.8835 | 1.8848 | 1.8848 | 1.899 | 1.9032 | 1.9044 | 1.9055 | 1.9106 | 1.9108 | 1.9169 | 1.9291 | 1.9306 | 1.9442 | 1.9572 | 1.9809 |  |  | 35.25 | 35 | 0.02584 | 0.0262 | 2.2126 | 0.011817 | 0.31254 | 0.049586 | 1.5686 | 115.5265 | [6 empty] | 1.14e-06 | 1.37e-08 | -2.92e-11 | 8.94e-07 | 8.6e-10 | 0.239 | 0.2267 | 0.4858 | 0.2935 | 0.237 | 0.5832 | 0.9157 | 0.2236 | 0.5245 | 0.2441 | 0.2337 | 0.5163 | 0.9032 | 0.0001 | -0.0008 | 0.0007 | -0.0024 | 1 | 1 | 1 | 1 | 2 | 714 | 750 |  |  |  | 69 | 88 |  | 728 | 92 | 12695 | 4868 | 0.304 | 1.14 | 4.84 |  | 400/355 | 0.919 | 0.977 | 0.99 | 0.996 | 0.998 | 0.999 | 0.999 | 0.999 | 0.999 | 0.999 | 0.998 | 0.998 | 0.996 | 0.996 | 0.995 | 0.996 | 0.994 | 0.988 | 0.982 | 0.975 | 0.963 | 0.947 | 0.906 | 0.865 | 0.793 | 0.66 | 0.418 | [8 empty] | 0.845 | 0.954 | 0.98 | 0.993 | 0.997 | 0.998 | 0.998 | 0.998 | 0.998 | 0.998 | 0.997 | 0.997 | 0.992 | 0.992 | 0.99 | 0.992 | 0.988 | 0.976 | 0.965 | 0.95 | 0.928 | 0.896 | 0.821 | 0.748 | 0.629 | 0.435 | 0.175 | [8 empty] | 2.6 | 2.7 | 3 | 3.2 | 3.2 | 3.4 | 3.5 | 3.6 | 3.7 | 3.7 | 3.7 | 3.8 | 4 | 4.1 | 4.4 | 4.7 | 4.9 | 4.9 | 4.9 | 5.1 | 4.2 | 4.3 | 4.4 | 4.4 | 4.8 | 5.1 | 5.3 | 5.4 | 5.6 | 5.7 | 4.5 | 4.7 | 4.8 | 5.1 | 5.3 | 5.5 | 5.8 | 5.9 | 6.1 | 6.3 | 5.6 | 5.7 | 5.8 | 6 | 6.4 | 6.6 | 7 | 7.3 | 7.4 | 7.5 | 6.5 | 6.9 | 7 | 7.2 | 7.6 | 7.9 | 8.2 | 8.6 | 8.8 | 9 |  |  | H-ZLaF4LS
H-ZLaF50S | 804466 | 1.7609 | 1.7681 | 1.7759 | 1.7844 | 1.7855 | 1.7855 | 1.7959 | 1.7988 | 1.7996 | 1.8004 | 1.8038 | 1.804 | 1.8081 | 1.8161 | 1.8171 | 1.8257 | 1.8338 | 1.8478 |  |  | 46.57 | 46.32 | 0.01726 | 0.01745 | 1.2224 | 0.0044544 | 0.95286 | 0.022997 | 1.3799 | 99.1991 | [6 empty] | 1.15e-06 | 1.32e-08 | -1.72e-11 | 6.09e-07 | 4.6e-10 | 0.211 | 0.2571 | 0.516 | 0.3 | 0.238 | 0.5576 | 0.8121 | 0.2544 | 0.5576 | 0.2499 | 0.2355 | 0.4943 | 0.8036 | 0.0074 | -0.0022 | 0.0042 | -0.0088 | 1 | 3 | 1 | 1 | 2 | 669 | 701 | 633 | 659 | 742 | 67 | 75 | 0.820 | 705 | 96 | 12255 | 4720 | 0.298 | 1.29 | 4.43 | 380/310 |  | 0.852 | 0.927 | 0.96 | 0.976 | 0.985 | 0.991 | 0.995 | 0.996 | 0.997 | 0.998 | 0.998 | 0.998 | 0.998 | 0.998 | 0.998 | 0.998 | 0.998 | 0.997 | 0.996 | 0.995 | 0.993 | 0.99 | 0.985 | 0.98 | 0.971 | 0.954 | 0.926 | 0.88 | 0.805 | 0.677 | 0.451 | 0.158 |  |  |  | 0.726 | 0.86 | 0.922 | 0.953 | 0.97 | 0.983 | 0.99 | 0.993 | 0.995 | 0.996 | 0.996 | 0.997 | 0.996 | 0.996 | 0.996 | 0.996 | 0.996 | 0.994 | 0.993 | 0.991 | 0.986 | 0.981 | 0.97 | 0.96 | 0.943 | 0.91 | 0.857 | 0.775 | 0.648 | 0.459 | 0.203 | 0.025 |  |  |  | 2.6 | 2.6 | 2.6 | 2.6 | 2.7 | 2.7 | 2.9 | 3.2 | 3.7 | 3.8 | 2.9 | 3.3 | 3.2 | 3.5 | 3.5 | 3.6 | 3.8 | 3.9 | 4 | 4.5 | 3 | 3.5 | 3.7 | 3.7 | 3.8 | 3.9 | 4 | 4.1 | 4.2 | 4.6 | 3.6 | 3.7 | 3.9 | 3.9 | 4.1 | 4.2 | 4.3 | 4.3 | 4.5 | 5.1 | 4 | 4.2 | 4.3 | 4.5 | 4.6 | 4.7 | 4.8 | 5.2 | 5.4 | 5.7 | 4.5 | 4.6 | 4.8 | 5.3 | 5.4 | 5.5 | 5.6 | 5.8 | 5.8 | 6.2 |  |  | H-ZLaF50S
H-ZLaF51S | 805396 | 1.7585 | 1.7656 | 1.7733 | 1.7823 | 1.7834 | 1.7834 | 1.7951 | 1.7985 | 1.7994 | 1.8003 | 1.8043 | 1.8045 | 1.8093 | 1.8188 | 1.82 | 1.8304 | 1.8404 | 1.8582 |  |  | 39.64 | 39.38 | 0.0203 | 0.02055 | 1.2243 | 91.2452 | 0.30259 | 0.042607 | 1.8609 | 0.0098703 | [6 empty] | 8.54e-06 | 1.58e-08 | -6.65e-11 | 6.98e-07 | 1.18e-09 | 0.253 | 0.2417 | 0.4996 | 0.2962 | 0.2373 | 0.5732 | 0.876 | 0.2387 | 0.5395 | 0.2465 | 0.2344 | 0.5078 | 0.8652 | 0.0083 | -0.0015 | 0.0042 | -0.005 | 1 | 3 | 1 | 1 | 3 | 601 | 631 | 561 | 587 | 680 | 57 | 68 |  | 664 | 101 | 11142 | 4263 | 0.307 | 2.23 | 4.41 | 410/345 |  | 0.858 | 0.96 | 0.985 | 0.995 | 0.998 | 0.998 | 0.999 | 0.999 | 0.999 | 0.999 | 0.999 | 0.999 | 0.998 | 0.998 | 0.998 | 0.998 | 0.998 | 0.998 | 0.996 | 0.996 | 0.991 | 0.985 | 0.971 | 0.953 | 0.93 | 0.866 | 0.73 | 0.45 | 0.14 | [6 empty] | 0.737 | 0.922 | 0.97 | 0.99 | 0.996 | 0.997 | 0.999 | 0.999 | 0.999 | 0.999 | 0.999 | 0.999 | 0.997 | 0.997 | 0.997 | 0.997 | 0.997 | 0.997 | 0.993 | 0.993 | 0.982 | 0.97 | 0.943 | 0.91 | 0.86 | 0.75 | 0.53 | 0.2 | 0.02 | [7 empty] | 6.3 | 7.1 | 7.3 | 7.3 | 7.6 | 7.8 |  |  |  |  | 7.4 | 7.9 | 8.1 | 8.2 | 8.4 | 8.7 |  |  |  |  | 7.6 | 8.1 | 8.6 | 8.6 | 8.8 | 9.2 |  |  |  |  | 8.2 | 8.3 | 8.8 | 9 | 9.1 | 10.3 |  |  |  |  | 8.6 | 9.2 | 9.8 | 9.9 | 10.1 | 10.7 |  |  |  |  | 9.2 | 10.2 | 10.7 | 10.8 | 11.4 | 11.7 | [5 empty] | H-ZLaF51S
H-ZLaF52S | 806410 |  |  |  |  | 1.7856 | 1.7856 | 1.797 | 1.8002 | 1.8012 | 1.802 | 1.8059 | 1.8061 | 1.8108 | 1.8199 | 1.8211 | 1.8312 | 1.8408 | 1.8578 |  |  | 40.95 | 40.69 | 0.01969 | 0.01992 | [6 empty] | 3.1694 | -0.012438 | 0.03221 | 0.00018146 | 8.9065e-05 | -1.9193e-06 | 7.46e-06 | 1.78e-08 | -1.51e-10 | 7.13e-07 | 6.48e-10 | 0.252 | 0.2433 | 0.5029 | 0.297 | 0.2372 | 0.571 |  | 0.2404 | 0.5431 | 0.2474 | 0.2344 | 0.5059 |  | 0.007 | -0.0014 | 0.0044 | -0.005 | 1 | 3 | 1 | 1 | 3 | 597 | 630 | 557 | 585 | 676 | 59 | 73 |  | 650 | 98 | 11146 | 4263 | 0.307 | 2.12 | 4.43 | 395/340 |  | 0.849 | 0.956 | 0.983 | 0.994 | 0.998 | 0.998 | 0.999 | 0.999 | 0.999 | 0.999 | 0.999 | 0.999 | 0.998 | 0.996 | 0.996 | 0.996 | 0.997 | 0.995 | 0.994 | 0.991 | 0.987 | 0.984 | 0.973 | 0.961 | 0.938 | 0.892 | 0.789 | 0.566 | 0.219 | [6 empty] | 0.72 | 0.913 | 0.967 | 0.988 | 0.996 | 0.997 | 0.998 | 0.998 | 0.998 | 0.998 | 0.998 | 0.998 | 0.996 | 0.992 | 0.992 | 0.993 | 0.994 | 0.991 | 0.988 | 0.983 | 0.975 | 0.968 | 0.947 | 0.923 | 0.88 | 0.795 | 0.622 | 0.32 | 0.048 | [7 empty] | 6 | 5.8 | 7.2 | 6.4 | 6.7 | 7 |  |  |  |  | 6.2 | 7.3 | 6.4 | 7.7 | 7.9 | 7.9 |  |  |  |  | 6.6 | 7.4 | 8 | 7.8 | 8.2 | 8.4 |  |  |  |  | 6.5 | 8 | 8.2 | 8.3 | 8.7 | 8.3 |  |  |  |  | 7.6 | 8.6 | 9.1 | 9.6 | 9.2 | 9.6 |  |  |  |  | 8.4 | 9.3 | 10.3 | 10.2 | 10.2 | 10.5 | [5 empty] | H-ZLaF52S
H-ZLaF53B | 834372 | 1.787 | 1.7936 | 1.801 | 1.81 | 1.8112 | 1.8112 | 1.8237 | 1.8274 | 1.8284 | 1.8294 | 1.8338 | 1.834 | 1.8393 | 1.8498 | 1.8511 | 1.8628 | 1.874 | 1.894 |  |  | 37.21 | 36.96 | 0.02241 | 0.02271 | 0.30281 | 0.045592 | 1.2552 | 99.9412 | 1.9558 | 0.010817 | [6 empty] | 9.87e-06 | 1.65e-08 | -3.22e-11 | 8.9e-07 | 1.12e-09 | 0.243 | 0.2322 | 0.4913 | 0.2947 | 0.2372 | 0.5783 | 0.8944 | 0.2292 | 0.5305 | 0.2452 | 0.2341 | 0.5121 | 0.8828 | 0.0019 | -0.0011 | 0.0016 | -0.004 | 1 | 2 | 1 | 1 | 4 | 569 | 604 | 520 | 552 | 661 | 59 | 72 |  | 613 | 93 | 11043 | 4204 | 0.313 | 2.47 | 4.54 | 420/345 |  | 0.901 | 0.973 | 0.99 | 0.997 | 0.999 | 0.999 | 0.999 | 0.999 | 0.999 | 0.999 | 0.999 | 0.999 | 0.997 | 0.996 | 0.996 | 0.995 | 0.995 | 0.993 | 0.991 | 0.988 | 0.981 | 0.975 | 0.952 | 0.928 | 0.884 | 0.792 | 0.611 | 0.283 | [7 empty] | 0.811 | 0.947 | 0.98 | 0.995 | 0.998 | 0.998 | 0.998 | 0.998 | 0.998 | 0.998 | 0.998 | 0.998 | 0.995 | 0.993 | 0.993 | 0.99 | 0.99 | 0.987 | 0.982 | 0.976 | 0.963 | 0.951 | 0.906 | 0.861 | 0.781 | 0.628 | 0.373 | 0.08 | [7 empty] | 7.9 | 8.2 | 8.2 | 8.3 | 8.5 | 8.7 | 9 | 9.1 | 9.3 | 9.5 | 8.8 | 9 | 9.2 | 9.4 | 9.6 | 10.2 | 10.4 | 10.5 | 10.7 | 11 | 9.2 | 9.4 | 9.5 | 9.8 | 10.3 | 10.6 | 10.7 | 10.9 | 11.2 | 11.7 | 9.8 | 9.9 | 9.9 | 10.2 | 10.8 | 11.1 | 11.2 | 11.4 | 11.7 | 12.1 | 10.4 | 10.6 | 11 | 11.5 | 11.9 | 12.3 | 12.3 | 12.6 | 13 | 13.5 | 11.5 | 11.9 | 12.3 | 12.6 | 13 | 13.6 | 13.9 | 14 | 14.4 | 14.9 |  |  | H-ZLaF53B
H-ZLaF55D | 835427 | 1.7892 | 1.7963 | 1.8042 | 1.8131 | 1.8142 | 1.8142 | 1.8257 | 1.829 | 1.8299 | 1.8308 | 1.8346 | 1.8348 | 1.8395 | 1.8485 | 1.8497 | 1.8596 | 1.8689 | 1.8853 |  |  | 42.73 | 42.48 | 0.01954 | 0.01976 | 0.22777 | 0.041222 | 2.0469 | 0.010749 | 1.2089 | 87.8519 | [6 empty] | 1.05e-06 | 1.59e-08 | -2.67e-11 | 6.94e-07 | 2.64e-10 | 0.221 | 0.2475 | 0.5072 | 0.2982 | 0.2377 | 0.5643 | 0.8405 | 0.2447 | 0.5479 | 0.2483 | 0.235 | 0.5001 | 0.8309 | 0.0071 | -0.0022 | 0.0044 | -0.0086 | 1 | 2 | 1 | 1 | 2 | 692 | 722 | 645 | 674 | 771 | 64 | 81 |  | 684 | 97 | 12359 | 4755 | 0.299 | 1.26 | 4.54 | 400/320 |  | 0.869 | 0.965 | 0.986 | 0.996 | 0.999 | 0.999 | 0.999 | 0.999 | 0.999 | 0.999 | 0.999 | 0.999 | 0.999 | 0.999 | 0.999 | 0.999 | 0.999 | 0.997 | 0.996 | 0.994 | 0.991 | 0.987 | 0.978 | 0.969 | 0.956 | 0.929 | 0.888 | 0.817 | 0.691 | 0.468 | 0.17 |  |  |  |  | 0.756 | 0.931 | 0.972 | 0.991 | 0.997 | 0.998 | 0.998 | 0.998 | 0.998 | 0.998 | 0.998 | 0.998 | 0.998 | 0.998 | 0.998 | 0.998 | 0.998 | 0.995 | 0.993 | 0.989 | 0.982 | 0.974 | 0.957 | 0.939 | 0.913 | 0.863 | 0.788 | 0.668 | 0.478 | 0.219 | 0.029 |  |  |  |  | 2.2 | 2.3 | 2.4 | 2.5 | 2.9 | 3.2 | 3.3 | 3.5 | 3.5 | 3.6 | 3.2 | 3.4 | 3.4 | 3.5 | 3.6 | 4 | 4.1 | 4.2 | 4.3 | 4.5 | 3.6 | 3.7 | 3.7 | 3.7 | 4 | 4.2 | 4.3 | 4.5 | 4.6 | 4.8 | 3.7 | 3.8 | 3.9 | 4.1 | 4.3 | 4.6 | 4.7 | 4.8 | 4.9 | 5.1 | 4.3 | 4.5 | 4.6 | 4.8 | 5.2 | 5.3 | 5.4 | 5.6 | 5.8 | 6.1 | 5.1 | 5.2 | 5.4 | 5.5 | 5.7 | 6 | 6.3 | 6.6 | 6.9 | 7.1 |  |  | H-ZLaF55D
H-ZLaF56S | 806333 |  |  |  |  | 1.7819 | 1.7819 | 1.7951 | 1.799 | 1.8001 | 1.8012 | 1.8059 | 1.8061 | 1.8118 | 1.8233 | 1.8247 | 1.8376 | 1.8502 | 1.8735 |  |  | 33.27 | 33.03 | 0.02423 | 0.02458 | [6 empty] | 3.1493 | -0.011155 | 0.037519 | 0.00078729 | 2.9727e-05 | 7.4486e-06 | -9.87e-07 | 1.97e-08 | -1.23e-10 | 8.59e-07 | 9.48e-10 | 0.252 | 0.2241 | 0.4829 | 0.2924 | 0.2368 | 0.5903 |  | 0.2209 | 0.5208 | 0.2431 | 0.2334 | 0.5229 |  | 0.004 | -0.0005 | 0.0025 | 0.0013 | 1 | 2 | 1 | 1 | 3 | 659 | 707 | 616 | 650 | 767 | 74 | 86 |  | 582 | 149 | 11594 | 4526 | 0.281 | 1.79 | 3.7 | 425/360 |  | 0.905 | 0.959 | 0.985 | 0.993 | 0.997 | 0.998 | 0.999 | 0.999 | 0.999 | 0.999 | 0.999 | 0.999 | 0.997 | 0.997 | 0.997 | 0.997 | 0.996 | 0.993 | 0.99 | 0.986 | 0.98 | 0.971 | 0.945 | 0.912 | 0.842 | 0.675 | 0.333 | [8 empty] | 0.82 | 0.921 | 0.971 | 0.985 | 0.994 | 0.996 | 0.998 | 0.998 | 0.998 | 0.998 | 0.998 | 0.998 | 0.995 | 0.995 | 0.995 | 0.995 | 0.993 | 0.986 | 0.981 | 0.972 | 0.961 | 0.942 | 0.893 | 0.831 | 0.709 | 0.455 | 0.111 | [9 empty] | 0.6 | 1.1 | 1.4 | 1.5 | 1.8 | 2.1 |  |  |  |  | 1.2 | 1.9 | 2.6 | 2.8 | 2.9 | 2.9 |  |  |  |  | 1.6 | 2.4 | 2.8 | 3.3 | 3.3 | 3.3 |  |  |  |  | 2.1 | 2.6 | 3.3 | 3.6 | 3.7 | 3.7 |  |  |  |  | 3 | 3.4 | 3.8 | 4.8 | 4.9 | 5 |  |  |  |  | 3.7 | 5 | 5.3 | 5.4 | 6 | 6.3 | [5 empty] | H-ZLaF56S
H-ZLaF66S | 801350 | 1.7537 | 1.7603 | 1.7677 | 1.7768 | 1.7779 | 1.7779 | 1.7906 | 1.7943 | 1.7953 | 1.7963 | 1.8008 | 1.801 | 1.8064 | 1.8172 | 1.8186 | 1.8307 | 1.8424 | 1.864 |  |  | 34.97 | 34.71 | 0.02291 | 0.02323 | 0.23302 | 0.053744 | 1.9066 | 0.011434 | 1.3715 | 110.6309 | [6 empty] | -1.89e-06 | 1.64e-08 | -1.41e-10 | 8.7e-07 | 1.01e-09 | 0.245 | 0.2285 | 0.4855 | 0.2929 | 0.2367 | 0.5877 | 0.9414 | 0.2253 | 0.524 | 0.2435 | 0.2334 | 0.5202 | 0.9282 | 0.0031 | -0.0001 | 0.0011 | 0.0016 | 1 | 3 | 1 | 1 | 3 | 657 | 705 | 612 | 645 | 764 | 79 | 93 |  | 596 | 204 | 10980 | 4268 | 0.286 | 1.69 | 3.81 | 425/355 |  | 0.906 | 0.964 | 0.986 | 0.994 | 0.999 | 0.999 | 0.999 | 0.999 | 0.999 | 0.999 | 0.999 | 0.998 | 0.998 | 0.997 | 0.997 | 0.996 | 0.994 | 0.988 | 0.984 | 0.979 | 0.972 | 0.96 | 0.926 | 0.892 | 0.814 | 0.635 | 0.381 | 0.077 | [7 empty] | 0.82 | 0.929 | 0.973 | 0.988 | 0.998 | 0.998 | 0.998 | 0.998 | 0.998 | 0.998 | 0.998 | 0.997 | 0.996 | 0.995 | 0.994 | 0.992 | 0.988 | 0.976 | 0.968 | 0.959 | 0.944 | 0.921 | 0.857 | 0.795 | 0.662 | 0.403 | 0.145 | 0.006 | [8 empty] | -0.3 | 0.8 | 1 | 1 | 1.1 | 1.2 |  |  |  |  | 0.8 | 1.3 | 2 | 2.1 | 2.1 | 2.1 |  |  |  |  | 1.3 | 1.7 | 2.3 | 2.4 | 2.6 | 3 |  |  |  |  | 1.5 | 2.1 | 2.6 | 3.1 | 3.1 | 3.1 |  |  |  |  | 2.2 | 3.3 | 3.7 | 3.7 | 3.8 | 4.4 |  |  |  |  | 3.4 | 4 | 4.6 | 5.1 | 5.1 | 5.3 | [5 empty] | H-ZLaF66S
H-ZLaF68A | 883409 | 1.8372 | 1.8435 | 1.8507 | 1.8596 | 1.8607 | 1.8607 | 1.873 | 1.8766 | 1.8776 | 1.8785 | 1.8828 | 1.883 | 1.8881 | 1.8982 | 1.8995 | 1.9105 | 1.9209 | 1.9391 |  |  | 40.85 | 40.6 | 0.02162 | 0.02188 | 1.5883 | 0.0068937 | 0.85176 | 0.028829 | 1.5828 | 125.0357 | [6 empty] | 6.22e-07 | 1.34e-08 | -3.94e-11 | 8.98e-07 | 8.81e-10 | 0.175 | 0.2362 | 0.4978 | 0.2968 | 0.2377 | 0.5677 | 0.8441 | 0.2333 | 0.538 | 0.2471 | 0.2348 | 0.5028 | 0.834 | -0.0048 | -0.0018 | -0.0005 | -0.0084 | 1 | 1 | 1 | 1 | 2 | 696 | 746 | 629 | 667 |  | 70 | 84 |  | 678 | 99 | 12461 | 4768 | 0.307 | 1.08 | 5.42 |  | 390/330 | 0.931 | 0.98 | 0.992 | 0.997 | 0.999 | 0.999 | 0.999 | 0.999 | 0.999 | 0.999 | 0.999 | 0.999 | 0.998 | 0.998 | 0.997 | 0.997 | 0.997 | 0.993 | 0.989 | 0.984 | 0.976 | 0.968 | 0.95 | 0.931 | 0.901 | 0.851 | 0.777 | 0.669 | 0.522 | 0.341 | [5 empty] | 0.867 | 0.96 | 0.984 | 0.995 | 0.998 | 0.998 | 0.998 | 0.998 | 0.998 | 0.998 | 0.998 | 0.997 | 0.996 | 0.996 | 0.995 | 0.995 | 0.995 | 0.986 | 0.979 | 0.969 | 0.953 | 0.937 | 0.902 | 0.866 | 0.811 | 0.725 | 0.603 | 0.448 | 0.273 | 0.116 | [5 empty] | 2.4 | 2.4 | 2.5 | 2.6 | 2.6 | 2.9 | 3.1 | 3.1 | 3.2 | 3.2 | 3.3 | 3.3 | 3.4 | 3.5 | 3.9 | 4.1 | 4.1 | 4.2 | 4.2 | 4.3 | 3.5 | 3.6 | 3.8 | 3.9 | 4.2 | 4.4 | 4.5 | 4.6 | 4.7 | 4.7 | 3.9 | 4 | 4.1 | 4.5 | 4.6 | 4.9 | 4.7 | 5 | 5.1 | 5.1 | 4.7 | 4.7 | 4.8 | 4.9 | 5.6 | 5.6 | 5.8 | 6 | 6.1 | 6.1 | 5.4 | 5.5 | 5.6 | 6 | 6.3 | 6.6 | 6.8 | 6.9 | 7 | 7.1 |  |  | H-ZLaF68A
H-ZLaF68N | 883392 | 1.8347 | 1.8416 | 1.8494 | 1.8586 | 1.8599 | 1.8599 | 1.8726 | 1.8763 | 1.8774 | 1.8784 | 1.8828 | 1.883 | 1.8883 | 1.8988 | 1.9002 | 1.9118 | 1.9228 | 1.9424 |  |  | 39.22 | 38.97 | 0.02252 | 0.0228 | 1.4946 | 109.7625 | 2.0757 | 0.010404 | 0.36114 | 0.041262 | [6 empty] | -9.92e-09 | 1.31e-08 | -2.62e-11 | 7.34e-07 | 7.89e-10 | 0.237 | 0.236 | 0.4959 | 0.2959 | 0.2374 | 0.5729 | 0.8705 | 0.2331 | 0.5357 | 0.2463 | 0.2345 | 0.5074 | 0.8597 | 0.0009 | -0.0015 | 0.0015 | -0.006 | 1 | 1 | 1 | 1 | 1 | 707 | 755 | 671 | 702 | 803 | 58 | 86 |  | 687 | 96 | 12583 | 4831 | 0.303 | 1.03 | 5.17 |  | 380/340 | 0.906 | 0.975 | 0.989 | 0.997 | 0.999 | 0.999 | 0.999 | 0.999 | 0.999 | 0.999 | 0.999 | 0.999 | 0.998 | 0.997 | 0.997 | 0.997 | 0.997 | 0.995 | 0.992 | 0.989 | 0.984 | 0.976 | 0.957 | 0.938 | 0.905 | 0.843 | 0.729 | 0.513 | 0.205 | [6 empty] | 0.821 | 0.951 | 0.979 | 0.995 | 0.998 | 0.998 | 0.998 | 0.998 | 0.998 | 0.998 | 0.998 | 0.998 | 0.996 | 0.995 | 0.995 | 0.994 | 0.994 | 0.991 | 0.985 | 0.979 | 0.968 | 0.953 | 0.916 | 0.88 | 0.819 | 0.711 | 0.531 | 0.263 | 0.042 | [6 empty] | 1.9 | 2 | 2.1 | 2.2 | 2.3 | 2.4 | 2.5 | 2.7 | 2.8 | 2.8 | 2.6 | 2.8 | 2.9 | 3 | 3.1 | 3.5 | 3.5 | 3.6 | 3.8 | 4 | 3 | 3.2 | 3.2 | 3.3 | 3.4 | 3.8 | 4 | 4.1 | 4.2 | 4.3 | 3.3 | 3.4 | 3.5 | 3.6 | 4 | 4.2 | 4.4 | 4.6 | 4.7 | 4.6 | 4.1 | 4.2 | 4.3 | 4.4 | 4.8 | 5 | 5.5 | 5.6 | 5.6 | 5.7 | 5 | 5.1 | 5.2 | 5.5 | 5.9 | 6 | 6.2 | 6.4 | 6.7 | 7 |  |  | H-ZLaF68N
H-ZLaF69A | 816466 | 1.7732 | 1.7801 | 1.7877 | 1.7962 | 1.7973 | 1.7973 | 1.8078 | 1.8107 | 1.8116 | 1.8123 | 1.8158 | 1.816 | 1.8202 | 1.8283 | 1.8293 | 1.838 | 1.8462 | 1.8604 | 1.8901 | 1.8992 | 46.55 | 46.3 | 0.01753 | 0.01771 | 0.65941 | 0.025606 | 1.5568 | 0.0072777 | 1.2542 | 93.1177 | [6 empty] | 1.12e-06 | 1.52e-08 | -3.71e-11 | 6.39e-07 | 4.9e-10 | 0.192 | 0.2548 | 0.5148 | 0.3 | 0.238 | 0.5569 | 0.8095 | 0.2521 | 0.5565 | 0.2499 | 0.2356 | 0.4938 | 0.8011 | 0.004 | -0.0023 | 0.003 | -0.0095 | 1 | 2 | 1 | 1 | 3 | 696 | 736 | 665 | 693 | 797 | 68 | 84 |  | 721 | 128 | 12469 | 4802 | 0.298 | 1.22 | 5 | 380/305 |  | 0.874 | 0.967 | 0.988 | 0.996 | 0.999 | 0.999 | 0.999 | 0.999 | 0.999 | 0.999 | 0.999 | 0.999 | 0.999 | 0.999 | 0.999 | 0.999 | 0.998 | 0.998 | 0.997 | 0.996 | 0.995 | 0.993 | 0.988 | 0.985 | 0.978 | 0.965 | 0.942 | 0.91 | 0.862 | 0.796 | 0.709 | 0.514 | 0.438 | 0.281 |  | 0.764 | 0.936 | 0.976 | 0.993 | 0.998 | 0.998 | 0.998 | 0.998 | 0.998 | 0.998 | 0.998 | 0.998 | 0.998 | 0.998 | 0.998 | 0.998 | 0.997 | 0.996 | 0.995 | 0.993 | 0.99 | 0.986 | 0.977 | 0.97 | 0.956 | 0.931 | 0.888 | 0.828 | 0.743 | 0.634 | 0.502 | 0.264 | 0.192 | 0.079 |  | 2.4 | 2.5 | 2.6 | 2.6 | 2.9 | 2.9 | 3.1 | 3.2 | 3.2 | 3.3 | 3 | 3.1 | 3.1 | 3.2 | 3.7 | 3.7 | 3.8 | 4 | 4 | 4.1 | 3.2 | 3.3 | 3.4 | 3.5 | 3.8 | 3.9 | 4.1 | 4.3 | 4.4 | 4.5 | 3.4 | 3.6 | 3.6 | 3.7 | 4.3 | 4.3 | 4.3 | 4.4 | 4.5 | 4.7 | 4.1 | 4.1 | 4.1 | 4.3 | 4.7 | 5 | 5.1 | 5.1 | 5.2 | 5.3 | 4.7 | 4.7 | 4.8 | 5 | 5.4 | 5.4 | 5.5 | 5.8 | 6.1 | 6.3 |  |  | H-ZLaF69A
H-ZLaF71S | 850323 | 1.7963 | 1.8038 | 1.8123 | 1.8226 | 1.8239 | 1.8239 | 1.8383 | 1.8426 | 1.8438 | 1.8449 | 1.85 | 1.8503 | 1.8565 | 1.8689 | 1.8705 | 1.8845 | 1.8983 | 1.9237 |  |  | 32.3 | 32.06 | 0.02633 | 0.02672 | 0.27615 | 0.0558 | 2.0257 | 0.01207 | 1.4451 | 99.8778 | [6 empty] | -2.79e-06 | 1.48e-08 | -2.75e-11 | 8e-07 | 8.15e-10 | 0.275 | 0.2263 | 0.482 | 0.2918 | 0.2365 | 0.5931 | 0.9668 | 0.223 | 0.52 | 0.2425 | 0.2331 | 0.5249 | 0.9527 | 0.0099 | -0.0002 | 0.0039 | 0.0024 | 1 | 3 | 1 | 1 | 3 | 612 | 655 | 574 | 605 | 706 | 76 | 92 |  | 607 | 131 | 11225 | 4352 | 0.29 | 1.78 | 4.22 |  | 405/360 | 0.864 | 0.954 | 0.983 | 0.993 | 0.997 | 0.998 | 0.999 | 0.999 | 0.999 | 0.999 | 0.999 | 0.999 | 0.996 | 0.995 | 0.994 | 0.994 | 0.993 | 0.986 | 0.981 | 0.974 | 0.963 | 0.945 | 0.901 | 0.858 | 0.782 | 0.627 | 0.332 | [8 empty] | 0.746 | 0.91 | 0.967 | 0.987 | 0.995 | 0.996 | 0.998 | 0.998 | 0.998 | 0.998 | 0.998 | 0.998 | 0.992 | 0.991 | 0.989 | 0.989 | 0.986 | 0.972 | 0.962 | 0.949 | 0.927 | 0.893 | 0.812 | 0.737 | 0.611 | 0.393 | 0.11 | [8 empty] | -0.2 | 0.1 | 0.1 | 0.4 | 0.7 | 0.8 | 0.9 | 0.9 | 0.9 | 0.9 | 0.9 | 0.9 | 1.2 | 1.3 | 1.3 | 1.7 | 2.1 | 2.3 | 2.3 | 2.3 | 1.3 | 1.4 | 1.5 | 1.7 | 1.9 | 2.3 | 2.4 | 2.6 | 2.7 | 2.7 | 1.7 | 1.9 | 1.9 | 1.9 | 2.1 | 2.6 | 3.1 | 3.3 | 3.4 | 3.4 | 2.7 | 2.7 | 2.8 | 3.2 | 3.5 | 3.7 | 4.2 | 4.5 | 4.7 | 4.8 | 3.7 | 3.9 | 4.1 | 4.5 | 4.7 | 5.1 | 5.7 | 6 | 6.1 | 6.2 |  |  | H-ZLaF71S
H-ZLaF75S | 904313 | 1.8469 | 1.8544 | 1.8629 | 1.8736 | 1.8751 | 1.8751 | 1.8906 | 1.8953 | 1.8966 | 1.8978 | 1.9034 | 1.9037 | 1.9105 | 1.9241 | 1.9259 | 1.9413 | 1.9565 | 1.9846 |  |  | 31.32 | 31.08 | 0.02886 | 0.02929 | 1.5062 | 102.9947 | 2.1881 | 0.012772 | 0.29796 | 0.056966 | [6 empty] | -2.63e-06 | 1.36e-08 | -3.31e-11 | 9.08e-07 | 1.12e-09 | 0.265 | 0.2217 | 0.4781 | 0.2911 | 0.2364 | 0.5953 | 0.9753 | 0.2184 | 0.5158 | 0.242 | 0.2329 | 0.5267 | 0.9608 | 0.0061 | 0 | 0.0024 | 0.0029 | 1 | 2 | 1 | 1 | 3 | 671 | 702 | 622 | 654 | 753 | 78 | 88 |  | 685 | 124 | 11734 | 4523 | 0.297 |  | 4.54 |  | 405/360 | 0.906 | 0.973 | 0.989 | 0.997 | 0.999 | 0.999 | 0.999 | 0.999 | 0.999 | 0.999 | 0.999 | 0.999 | 0.997 | 0.996 | 0.996 | 0.996 | 0.995 | 0.988 | 0.984 | 0.977 | 0.966 | 0.949 | 0.909 | 0.868 | 0.791 | 0.625 | 0.302 | [8 empty] | 0.821 | 0.946 | 0.978 | 0.994 | 0.998 | 0.998 | 0.998 | 0.998 | 0.998 | 0.998 | 0.998 | 0.998 | 0.995 | 0.993 | 0.993 | 0.993 | 0.991 | 0.977 | 0.969 | 0.955 | 0.934 | 0.901 | 0.827 | 0.753 | 0.625 | 0.39 | 0.091 | [8 empty] | -0.3 | -0.2 | 0.4 | 0.8 | 0.8 | 0.9 | 0.9 | 1 | 1.1 | 1.3 | 1.1 | 1.2 | 1.4 | 1.8 | 1.9 | 2.1 | 2.3 | 2.3 | 2.6 | 2.9 | 1.3 | 1.5 | 2 | 2.3 | 2.4 | 2.5 | 2.8 | 2.9 | 3.2 | 3.5 | 1.8 | 2 | 2.4 | 2.8 | 2.9 | 3 | 3.2 | 3.4 | 3.9 | 4.1 | 2.9 | 3.1 | 3.4 | 3.8 | 4 | 4.5 | 5 | 4.6 | 5.2 | 5.7 | 4 | 4.3 | 4.7 | 5.3 | 5.6 | 6 | 6.3 | 6.6 | 7.1 | 7.5 |  |  | H-ZLaF75S
H-ZLaF76S | 850301 | 1.7925 | 1.8006 | 1.8097 | 1.8206 | 1.8221 | 1.8221 | 1.8374 | 1.8419 | 1.8432 | 1.8444 | 1.8499 | 1.8501 | 1.8568 | 1.8702 | 1.8719 | 1.8872 | 1.9023 | 1.9306 |  |  | 30.06 | 29.83 | 0.02829 | 0.02872 | 0.27952 | 0.059386 | 2.0143 | 0.012626 | 1.5507 | 100.0323 | [6 empty] | -8.76e-07 | 1.45e-08 | -5.38e-11 | 7.77e-07 | 8.1e-10 | 0.291 | 0.224 | 0.478 | 0.2905 | 0.2362 | 0.6001 | 1.0032 | 0.2206 | 0.5154 | 0.2413 | 0.2326 | 0.5309 | 0.9878 | 0.0142 | 0.0002 | 0.0052 | 0.0056 | 1 | 3 | 1 | 1 | 3 | 632 | 670 | 570 | 603 | 703 | 74 | 88 |  | 615 | 137 | 10535 | 4192 | 0.257 | 2.16 | 3.88 |  | 415/360 | 0.86 | 0.956 | 0.985 | 0.996 | 0.999 | 0.999 | 0.999 | 0.999 | 0.999 | 0.999 | 0.999 | 0.999 | 0.998 | 0.998 | 0.997 | 0.996 | 0.993 | 0.985 | 0.98 | 0.973 | 0.961 | 0.938 | 0.89 | 0.84 | 0.73 | 0.49 | 0.14 | [8 empty] | 0.74 | 0.914 | 0.971 | 0.992 | 0.998 | 0.998 | 0.998 | 0.998 | 0.998 | 0.998 | 0.998 | 0.998 | 0.997 | 0.996 | 0.994 | 0.992 | 0.986 | 0.971 | 0.96 | 0.946 | 0.923 | 0.88 | 0.79 | 0.7 | 0.53 | 0.24 | 0.02 | [9 empty] | 1 | 1.4 | 1.5 | 1.7 | 1.8 | 2.1 |  |  |  |  | 2.2 | 2.2 | 2.5 | 2.9 | 2.9 | 3.1 |  |  |  |  | 2.4 | 2.7 | 3.2 | 3.3 | 3.4 | 3.7 |  |  |  |  | 3.3 | 3.3 | 3.4 | 3.5 | 3.6 | 3.9 |  |  |  |  | 3.7 | 4 | 4.8 | 4.9 | 5.1 | 5.2 |  |  |  |  | 5.3 | 5.6 | 6.1 | 6.4 | 6.6 | 7.2 | [5 empty] | H-ZLaF76S
H-ZLaF78A | 901371 | 1.8504 | 1.8573 | 1.8651 | 1.8747 | 1.876 | 1.876 | 1.8896 | 1.8935 | 1.8946 | 1.8957 | 1.9005 | 1.9007 | 1.9065 | 1.9178 | 1.9193 | 1.9319 | 1.944 | 1.9657 |  |  | 37.05 | 36.8 | 0.02431 | 0.02463 | 0.29964 | 0.047055 | 2.1945 | 0.01154 | 1.5357 | 112.6089 | [6 empty] | -4.39e-07 | 1.46e-08 | -2.76e-11 | 8.87e-07 | 7.53e-10 | 0.22 | 0.2311 | 0.4907 | 0.2947 | 0.2372 | 0.578 | 0.8933 | 0.228 | 0.53 | 0.2452 | 0.2341 | 0.5118 | 0.8817 | 0.001 | -0.0012 | 0.0014 | -0.0046 | 1 | 1 | 1 | 1 | 1 | 732 | 782 | 680 | 731 | 833 | 78 | 90 |  | 716 | 101 | 12650 | 4853 | 0.303 | 0.95 | 5.05 |  | 395/350 | 0.915 | 0.975 | 0.99 | 0.997 | 0.999 | 0.999 | 0.999 | 0.999 | 0.999 | 0.999 | 0.999 | 0.999 | 0.999 | 0.998 | 0.998 | 0.997 | 0.997 | 0.992 | 0.987 | 0.981 | 0.972 | 0.958 | 0.928 | 0.898 | 0.849 | 0.764 | 0.605 | 0.327 | [7 empty] | 0.837 | 0.951 | 0.98 | 0.994 | 0.998 | 0.998 | 0.998 | 0.998 | 0.998 | 0.998 | 0.998 | 0.998 | 0.998 | 0.996 | 0.996 | 0.994 | 0.994 | 0.984 | 0.975 | 0.962 | 0.945 | 0.918 | 0.862 | 0.806 | 0.721 | 0.583 | 0.366 | 0.107 | [7 empty] | 1.7 | 1.7 | 1.8 | 1.9 | 2 | 2.4 | 2.5 | 2.6 | 2.7 | 2.9 | 2.4 | 2.7 | 2.8 | 2.9 | 3.3 | 3.4 | 3.6 | 3.8 | 4 | 4.2 | 2.7 | 3.1 | 3.2 | 3.5 | 3.7 | 3.9 | 4.2 | 4.3 | 4.4 | 4.6 | 3 | 3.5 | 3.7 | 3.9 | 4.1 | 4.3 | 4.5 | 4.6 | 4.8 | 5 | 4.1 | 4.3 | 4.6 | 4.9 | 4.9 | 5.2 | 5.6 | 5.8 | 6.1 | 6.2 | 4.9 | 5.3 | 5.5 | 5.7 | 6 | 6.4 | 6.9 | 7.1 | 7.3 | 7.5 |  |  | H-ZLaF78A
H-ZLaF89S | 954323 | 1.897 | 1.9042 | 1.9124 | 1.923 | 1.9245 | 1.9245 | 1.9404 | 1.9451 | 1.9465 | 1.9478 | 1.9535 | 1.9538 | 1.9607 | 1.9747 | 1.9764 | 1.9921 | 2.0074 | 2.0354 |  |  | 32.31 | 32.07 | 0.02952 | 0.02995 | 2.3325 | 0.012752 | 0.33803 | 0.053563 | 1.6357 | 114.9494 | [6 empty] | -4.45e-07 | 1.4e-08 | -3.45e-11 | 9.44e-07 | 1.04e-09 | 0.253 | 0.2207 | 0.479 | 0.2918 | 0.2367 | 0.5906 | 0.9489 | 0.2175 | 0.517 | 0.2426 | 0.2332 | 0.5227 | 0.9352 | 0.0012 | -0.0004 | 0.0009 | -0.0001 | 1 | 1 | 1 | 1 | 1 | 708 | 745 | 649 | 685 | 800 | 72 | 88 |  | 698 | 107 | 13043 | 4998 | 0.305 | 0.93 | 5.1 |  | 420/360 | 0.931 | 0.98 | 0.991 | 0.998 | 0.999 | 0.999 | 0.999 | 0.999 | 0.999 | 0.999 | 0.999 | 0.999 | 0.998 | 0.998 | 0.998 | 0.998 | 0.996 | 0.988 | 0.981 | 0.972 | 0.956 | 0.927 | 0.868 | 0.813 | 0.725 | 0.574 | 0.318 | [8 empty] | 0.866 | 0.96 | 0.983 | 0.996 | 0.998 | 0.998 | 0.998 | 0.998 | 0.998 | 0.998 | 0.998 | 0.998 | 0.996 | 0.996 | 0.996 | 0.996 | 0.993 | 0.977 | 0.963 | 0.944 | 0.914 | 0.86 | 0.754 | 0.661 | 0.526 | 0.33 | 0.101 | [9 empty] | 1.9 | 1.9 | 1.9 | 2.2 | 2.6 | 2.8 |  |  |  |  | 2.8 | 3 | 3.5 | 3.6 | 3.8 | 3.9 |  |  |  |  | 3.3 | 3.6 | 3.9 | 4 | 4.3 | 4.4 |  |  |  |  | 3.8 | 4 | 4.3 | 4.6 | 4.7 | 5.1 |  |  |  |  | 4.6 | 5.2 | 5.6 | 5.9 | 6.3 | 6.4 |  |  |  |  | 6.3 | 6.6 | 6.8 | 7.3 | 7.8 | 8.1 | [5 empty] | H-ZLaF89S
H-ZLaF90S | 001254 | 1.9321 | 1.9397 | 1.9488 | 1.9614 | 1.9632 | 1.9632 | 1.9833 | 1.9894 | 1.9912 | 1.9928 | 2.0004 | 2.0007 | 2.01 | 2.0288 | 2.0312 | 2.0529 | 2.0747 |  |  |  | 25.43 | 25.22 | 0.03936 | 0.04004 | 0.49417 | 0.060236 | 2.3138 | 0.013715 | 2.2793 | 148.0884 | [6 empty] | -2.2e-06 | 1.4e-08 | -1.91e-11 | 1.04e-06 | 1.38e-09 | 0.29 | 0.2061 | 0.4605 | 0.2868 | 0.2356 | 0.6141 |  | 0.2026 | 0.4965 | 0.2381 | 0.2316 | 0.5428 |  | 0.0006 | 0.0019 | -0.0013 | 0.0117 | 1 | 1 |  | 1 | 1 | 683 | 724 | 634 | 668 | 785 | 70 | 87 |  | 625 | 124 | 12348 | 4756 | 0.298 |  | 4.74 |  | 445/370 | 0.943 | 0.982 | 0.993 | 0.997 | 0.999 | 0.999 | 0.999 | 0.999 | 0.999 | 0.999 | 0.999 | 0.999 | 0.999 | 0.998 | 0.996 | 0.995 | 0.991 | 0.977 | 0.966 | 0.953 | 0.925 | 0.872 | 0.764 | 0.658 | 0.466 | 0.184 | [9 empty] | 0.889 | 0.964 | 0.985 | 0.995 | 0.998 | 0.998 | 0.998 | 0.998 | 0.998 | 0.998 | 0.998 | 0.998 | 0.998 | 0.996 | 0.993 | 0.99 | 0.982 | 0.955 | 0.934 | 0.908 | 0.856 | 0.761 | 0.583 | 0.433 | 0.217 | 0.034 | [9 empty] | 0.5 | 0.7 | 0.8 | 1 | 1.2 | 1.3 | 1.4 | 1.6 | 2.1 | 2.5 | 1.7 | 2.1 | 2.2 | 2.3 | 2.7 | 3 | 3.2 | 3.5 | 4 | 4.5 | 1.9 | 2.3 | 2.9 | 3.2 | 3.5 | 3.7 | 3.9 | 4.1 | 4.7 | 5.4 | 2.8 | 2.9 | 3.3 | 3.8 | 4.3 | 4.6 | 4.7 | 5.1 | 5.6 | 6.5 | 4.4 | 4.8 | 5.3 | 5.5 | 6 | 6.6 | 6.8 | 7.1 | 7.7 | 8.5 | 6 | 6.4 | 7.2 | 7.8 | 8.4 | 9 | 9.4 | 9.8 | 10.5 | 11.4 |  |  | H-ZLaF90S
H-ZLaF92S | 003283 | 1.939 | 1.9465 | 1.9554 | 1.9673 | 1.9689 | 1.9689 | 1.9875 | 1.9931 | 1.9947 | 1.9962 | 2.003 | 2.0033 | 2.0117 | 2.0285 | 2.0307 | 2.0499 | 2.0689 | 2.1047 |  |  | 28.32 | 28.1 | 0.03543 | 0.036 | 1.8676 | 123.0786 | 0.37557 | 0.059664 | 2.4593 | 0.014148 | [6 empty] | -5.53e-07 | 1.56e-08 | -5.25e-11 | 1e-06 | 1.17e-09 | 0.275 | 0.2124 | 0.4689 | 0.2891 | 0.2361 | 0.6032 | 1.0099 | 0.2091 | 0.5059 | 0.2402 | 0.2324 | 0.5335 | 0.9939 | 0.0017 | 0.0006 | 0.0003 | 0.0057 | 1 | 1 | 1 | 1 | 1 | 703 | 747 | 658 | 693 | 800 | 69 | 87 |  | 697 | 96 | 13318 | 5106 | 0.304 | 0.96 | 5.02 |  | 445/370 | 0.939 | 0.981 | 0.991 | 0.997 | 0.998 | 0.998 | 0.998 | 0.998 | 0.998 | 0.998 | 0.997 | 0.997 | 0.993 | 0.992 | 0.99 | 0.988 | 0.979 | 0.956 | 0.939 | 0.918 | 0.885 | 0.83 | 0.722 | 0.629 | 0.482 | 0.257 | 0.095 | [8 empty] | 0.882 | 0.963 | 0.983 | 0.993 | 0.996 | 0.997 | 0.997 | 0.996 | 0.996 | 0.995 | 0.995 | 0.995 | 0.987 | 0.984 | 0.98 | 0.976 | 0.959 | 0.913 | 0.882 | 0.843 | 0.784 | 0.689 | 0.521 | 0.396 | 0.232 | 0.066 | 0.009 | [8 empty] | 1.4 | 1.4 | 1.8 | 2 | 2 | 2.5 | 2.7 | 2.9 | 3 | 2.8 | 2.6 | 2.7 | 3.2 | 3.5 | 3.9 | 4.1 | 4.2 | 4.2 | 4.5 | 4.5 | 3.2 | 3.4 | 3.7 | 4 | 4.4 | 4.8 | 4.9 | 5 | 5.3 | 5.3 | 3.7 | 3.9 | 4.1 | 4.6 | 5.1 | 5.4 | 5.5 | 5.6 | 6 | 6.1 | 5 | 5.2 | 5.6 | 6.1 | 7.1 | 7.2 | 7.3 | 7.5 | 7.9 | 8.1 | 6.6 | 7 | 7.2 | 8 | 9 | 9.1 | 9.3 | 9.6 | 10 | 10.3 |  |  | H-ZLaF92S
H-ZF7S | 805255 | 1.7497 | 1.7559 | 1.7634 | 1.7735 | 1.775 | 1.775 | 1.7912 | 1.7961 | 1.7975 | 1.7989 | 1.8049 | 1.8052 | 1.8126 | 1.8277 | 1.8297 | 1.8472 | 1.8648 | 1.8987 |  |  | 25.46 | 25.25 | 0.03163 | 0.03218 | 1.6585 | 144.8747 | 0.2988 | 0.063542 | 1.8185 | 0.014191 | [6 empty] | -7.91e-06 | 1.24e-08 | -3.12e-11 | 1.09e-06 | 1.48e-09 | 0.281 | 0.2069 | 0.461 | 0.2868 | 0.2356 | 0.6151 | 1.0713 | 0.2034 | 0.497 | 0.2381 | 0.2316 | 0.5437 | 1.053 | 0.0018 | 0.002 | -0.0009 | 0.0127 | 1 | 1 | 1 | 1 | 1 | 580 | 615 | 530 | 558 | 678 | 90 | 113 |  | 513 | 192 | 8994 | 3555 | 0.265 | 2.65 | 3.35 | 425/365 |  | 0.924 | 0.958 | 0.976 | 0.986 | 0.996 | 0.998 | 0.999 | 0.999 | 0.999 | 0.999 | 0.999 | 0.999 | 0.998 | 0.998 | 0.997 | 0.997 | 0.996 | 0.992 | 0.991 | 0.988 | 0.982 | 0.97 | 0.936 | 0.9 | 0.804 | 0.556 | 0.145 | [8 empty] | 0.854 | 0.917 | 0.953 | 0.973 | 0.992 | 0.996 | 0.998 | 0.998 | 0.998 | 0.998 | 0.998 | 0.998 | 0.996 | 0.996 | 0.995 | 0.995 | 0.993 | 0.985 | 0.982 | 0.976 | 0.965 | 0.94 | 0.877 | 0.81 | 0.647 | 0.309 | 0.021 | [8 empty] | -2.3 | -3.1 | -2.7 | -2.5 | -2.4 | -2.3 | -2.3 | -2 | -2.3 | -1.6 | -1.8 | -1.7 | -1.5 | -1.1 | -1.1 | -0.9 | -0.8 | -0.7 | -0.4 | -0.2 | -0.8 | -1.4 | -1 | -0.9 | -0.7 | -0.3 | -0.3 | -0.1 | 0.1 | 0.2 | -0.6 | -0.8 | -0.6 | -0.4 | 0 | 0.1 | 0.5 | 0.8 | 0.5 | 1.2 | 0.3 | 0.6 | 0.8 | 0.9 | 1.6 | 1.9 | 2.1 | 2.3 | 2.2 | 3.2 | 1.8 | 1.7 | 2.6 | 2.5 | 3.2 | 3.8 | 4 | 4.5 | 4.3 | 5.2 |  |  | H-ZF7S
H-ZF13S | 785257 | 1.7297 | 1.7362 | 1.7439 | 1.7541 | 1.7555 | 1.7555 | 1.7712 | 1.776 | 1.7773 | 1.7786 | 1.7845 | 1.7847 | 1.7919 | 1.8065 | 1.8084 | 1.8253 | 1.8423 |  |  |  | 25.72 | 25.51 | 0.03051 | 0.03104 | 1.7352 | 0.013109 | 0.31628 | 0.062142 | 2.1638 | 178.8456 | [6 empty] | -5.4e-06 | 1.34e-08 | -3.56e-11 | 1.01e-06 | 1.25e-09 | 0.291 | 0.2091 | 0.4622 | 0.2868 | 0.2355 | 0.6157 |  | 0.2055 | 0.4981 | 0.2381 | 0.2315 | 0.5443 |  | 0.0039 | 0.0022 | -0.0003 | 0.0138 | 1 | 1 | 1 | 1 | 1 | 610 | 644 | 556 | 593 | 707 | 94 | 106 |  | 544 | 187 | 9196 | 3675 | 0.251 | 2.73 | 3.25 | 425/370 |  | 0.953 | 0.972 | 0.987 | 0.993 | 0.999 | 0.999 | 0.999 | 0.999 | 0.999 | 0.999 | 0.999 | 0.999 | 0.999 | 0.998 | 0.997 | 0.997 | 0.996 | 0.991 | 0.989 | 0.985 | 0.978 | 0.959 | 0.9 | 0.81 | 0.62 | 0.27 | [9 empty] | 0.909 | 0.944 | 0.974 | 0.987 | 0.998 | 0.998 | 0.998 | 0.998 | 0.998 | 0.998 | 0.998 | 0.998 | 0.998 | 0.996 | 0.995 | 0.994 | 0.992 | 0.983 | 0.978 | 0.971 | 0.956 | 0.919 | 0.81 | 0.65 | 0.38 | 0.07 | [9 empty] | -1.7 | -1.4 | -1 | -0.9 | -0.7 | -0.7 | -0.7 | -0.7 | -0.7 | -0.6 | -0.5 | -0.1 | 0 | 0.1 | 0.3 | 0.4 | 0.5 | 0.9 | 1 | 1.1 | -0.1 | 0.2 | 0.4 | 0.6 | 0.8 | 1 | 1.4 | 1.5 | 1.5 | 1.6 | 0.3 | 0.7 | 1 | 1.2 | 1.5 | 1.6 | 1.8 | 1.8 | 2.2 | 2.4 | 1.3 | 2 | 2.3 | 2.5 | 2.8 | 3.1 | 3.3 | 3.4 | 4.1 | 4.2 | 2.8 | 3.5 | 3.8 | 4.1 | 4.6 | 4.8 | 5.6 | 5.6 | 6.2 | 6.3 |  |  | H-ZF13S
H-ZF52S | 847238 | 1.7852 | 1.792 | 1.8002 | 1.8114 | 1.813 | 1.813 | 1.831 | 1.8365 | 1.8381 | 1.8396 | 1.8463 | 1.8467 | 1.855 | 1.8721 | 1.8743 | 1.8942 | 1.9143 |  |  |  | 23.78 | 23.6 | 0.0356 | 0.03624 | 0.40998 | 0.062142 | 2.3752 | 185.0551 | 1.8391 | 0.013609 | [6 empty] | -6.18e-06 | 1.63e-08 | -4.5e-11 | 1.12e-06 | 1.19e-09 | 0.291 | 0.2039 | 0.4568 | 0.2855 | 0.2353 | 0.6207 |  | 0.2003 | 0.4922 | 0.237 | 0.2312 | 0.5485 |  | 0.0023 | 0.0026 | -0.0012 | 0.0155 | 1 | 1 | 1 | 2 | 1 | 626 | 653 | 572 | 605 | 711 | 88 | 108 |  | 555 | 185 | 9478 | 3742 | 0.266 | 2.71 | 3.51 |  | 410/370 | 0.943 | 0.969 | 0.983 | 0.989 | 0.996 | 0.997 | 0.999 | 0.998 | 0.998 | 0.998 | 0.998 | 0.998 | 0.996 | 0.995 | 0.995 | 0.995 | 0.993 | 0.986 | 0.982 | 0.976 | 0.965 | 0.947 | 0.888 | 0.813 | 0.643 | 0.3 | [9 empty] | 0.89 | 0.939 | 0.966 | 0.979 | 0.992 | 0.995 | 0.998 | 0.997 | 0.997 | 0.997 | 0.997 | 0.997 | 0.994 | 0.991 | 0.99 | 0.991 | 0.987 | 0.973 | 0.964 | 0.953 | 0.931 | 0.896 | 0.789 | 0.661 | 0.413 | 0.09 | [9 empty] | -2.1 | -2 | -1.9 | -1.9 | -1.4 | -1.1 | -1 | -0.9 | -0.9 | -0.8 | -0.7 | -0.7 | -0.5 | -0.4 | 0.1 | 0.3 | 0.6 | 0.6 | 0.7 | 0.7 | -0.3 | -0.1 | 0 | 0.1 | 0.6 | 1 | 1 | 1.2 | 1.4 | 1.5 | 0.1 | 0.4 | 0.6 | 0.7 | 1.5 | 1.8 | 2 | 2.1 | 2.1 | 2.2 | 1.6 | 1.9 | 2 | 2.5 | 3 | 3.4 | 3.5 | 3.9 | 4.1 | 4.5 | 3.1 | 3.3 | 4.1 | 4.5 | 5.2 | 5.5 | 5.8 | 6.4 | 7 | 7.3 |  |  | H-ZF52S
H-ZF62S | 923209 | 1.8489 | 1.857 | 1.8667 | 1.8801 | 1.882 | 1.882 | 1.9037 | 1.9104 | 1.9123 | 1.9141 | 1.9225 | 1.9229 | 1.9332 | 1.9546 | 1.9574 | 1.9829 | 2.0093 |  |  |  | 20.88 | 20.7 | 0.0442 | 0.04508 | 2.5525 | 162.4507 | 0.46568 | 0.06956 | 2.0289 | 0.014771 | [6 empty] | -6.75e-06 | 1.69e-08 | -4.1e-11 | 9.81e-07 | 1.32e-09 | 0.322 | 0.1973 | 0.4462 | 0.2821 | 0.2345 | 0.6399 |  | 0.1935 | 0.4802 | 0.2338 | 0.2299 | 0.5651 |  | -0.0011 | 0.0053 | -0.0049 | 0.0298 | 1 | 1 | 1 | 1 | 1 | 720 | 751 | 667 | 699 | 806 | 64 | 77 |  | 475 | 200 | 9443 | 3734 | 0.264 | 2.77 | 4.01 |  | 430/385 | 0.969 | 0.981 | 0.99 | 0.994 | 0.997 | 0.999 | 0.999 | 0.999 | 0.998 | 0.998 | 0.997 | 0.997 | 0.996 | 0.995 | 0.993 | 0.992 | 0.986 | 0.972 | 0.964 | 0.953 | 0.933 | 0.894 | 0.732 | 0.459 | [11 empty] | 0.938 | 0.962 | 0.979 | 0.987 | 0.995 | 0.997 | 0.998 | 0.997 | 0.996 | 0.996 | 0.994 | 0.994 | 0.992 | 0.99 | 0.986 | 0.984 | 0.973 | 0.944 | 0.929 | 0.908 | 0.871 | 0.799 | 0.536 | 0.211 | [11 empty] | -2.8 | -2.6 | -2.5 | -2.4 | -2.2 | -1.9 | -1.5 | -1.3 | -1.1 | -1 | -1.7 | -1.5 | -1.3 | -1.2 | -0.5 | -0.2 | 0.1 | 0.2 | 0.5 | 0.6 | -1.4 | -1.1 | -0.8 | -0.4 | 0.1 | 0.6 | 0.9 | 0.9 | 1.1 | 1.5 | -0.7 | -0.5 | -0.1 | 0.3 | 0.8 | 1.4 | 1.7 | 1.9 | 2 | 2.5 | 0.9 | 1.4 | 1.8 | 2.1 | 2.8 | 3.5 | 4 | 4.1 | 4.6 | 5 | 2.8 | 3.5 | 4.1 | 4.9 | 5.6 | 6.4 | 7.1 | 7.4 | 7.8 | 8.4 |  |  | H-ZF62S
H-ZF71S | 808227 | 1.7445 | 1.7522 | 1.7612 | 1.7729 | 1.7745 | 1.7745 | 1.7925 | 1.798 | 1.7995 | 1.801 | 1.8078 | 1.8081 | 1.8165 | 1.8336 | 1.8358 | 1.856 | 1.8766 |  |  |  | 22.7 | 22.51 | 0.0356 | 0.03627 | 0.4068 | 0.064515 | 1.7083 | 0.01277 | 2.3614 | 163.2756 | [6 empty] | -9.66e-06 | 1.15e-08 | -5.06e-11 | 9.75e-07 | 1.26e-09 | 0.313 | 0.205 | 0.4545 | 0.2842 | 0.2349 | 0.6295 |  | 0.2012 | 0.4893 | 0.2357 | 0.2306 | 0.5562 |  | 0.0063 | 0.0038 | -0.0009 | 0.0224 | 1 | 1 | 1 | 1 | 1 | 566 | 611 | 522 | 555 | 663 | 93 | 105 |  | 428 | 275 | 8537 | 3398 | 0.256 | 3.48 | 3.3 | 450/370 |  | 0.936 | 0.966 | 0.987 | 0.993 | 0.997 | 0.998 | 0.999 | 0.999 | 0.999 | 0.999 | 0.999 | 0.999 | 0.998 | 0.997 | 0.997 | 0.996 | 0.994 | 0.987 | 0.983 | 0.978 | 0.97 | 0.955 | 0.907 | 0.815 | 0.547 | 0.114 | [9 empty] | 0.876 | 0.934 | 0.975 | 0.986 | 0.994 | 0.996 | 0.998 | 0.998 | 0.998 | 0.998 | 0.998 | 0.998 | 0.996 | 0.995 | 0.994 | 0.993 | 0.989 | 0.974 | 0.967 | 0.957 | 0.94 | 0.912 | 0.823 | 0.665 | 0.299 | 0.013 | [9 empty] | -3.9 | -3.9 | -3.8 | -3.7 | -3.6 | -3.5 | -3.3 | -3.4 | -3.6 | -4 | -2.9 | -2.8 | -2.7 | -2.5 | -2.4 | -2.3 | -2.1 | -2.1 | -2.2 | -2.3 | -2.6 | -2.4 | -2.2 | -2 | -1.9 | -1.7 | -1.4 | -1.4 | -1.4 | -1.7 | -2.1 | -1.8 | -1.6 | -1.5 | -1.2 | -1 | -0.9 | -0.9 | -0.9 | -0.9 | -0.8 | -0.5 | -0.3 | 0.2 | 0.5 | 0.6 | 1.1 | 1.1 | 1.1 | 1.1 | 0.7 | 1.2 | 1.7 | 2.1 | 2.5 | 3 | 3.4 | 3.5 | 3.9 | 4 |  |  | H-ZF71S
H-ZF72S | 923189 | 1.842 | 1.8509 | 1.8615 | 1.8761 | 1.8781 | 1.8781 | 1.9018 | 1.9092 | 1.9113 | 1.9133 | 1.9224 | 1.9229 | 1.9343 | 1.958 | 1.9611 | 1.9897 | 2.0198 |  |  |  | 18.9 | 18.74 | 0.04884 | 0.04986 | 0.47048 | 0.073602 | 2.5504 | 149.3066 | 2.0059 | 0.0163 | [6 empty] | -5.63e-06 | 1.59e-08 | -4.96e-11 | 1.13e-06 | 1.73e-09 | 0.328 | 0.1945 | 0.4413 | 0.2804 | 0.234 | 0.6499 |  | 0.1905 | 0.4746 | 0.2323 | 0.2293 | 0.5738 |  | 0.0005 | 0.0064 | -0.0051 | 0.0363 | 1 | 1 | 1 | 1 | 1 | 667 | 697 | 614 | 649 | 749 | 67 | 84 |  | 484 | 193 | 10223 | 4012 | 0.274 | 3.19 | 3.57 |  | 435/390 | 0.963 | 0.978 | 0.988 | 0.993 | 0.997 | 0.999 | 0.999 | 0.999 | 0.998 | 0.998 | 0.998 | 0.998 | 0.998 | 0.997 | 0.997 | 0.996 | 0.991 | 0.977 | 0.967 | 0.95 | 0.921 | 0.86 | 0.594 | 0.23 | [11 empty] | 0.927 | 0.956 | 0.976 | 0.986 | 0.995 | 0.998 | 0.998 | 0.998 | 0.997 | 0.997 | 0.997 | 0.997 | 0.996 | 0.995 | 0.994 | 0.992 | 0.982 | 0.955 | 0.935 | 0.903 | 0.849 | 0.74 | 0.353 | 0.053 | [11 empty] | -2.5 | -2.1 | -1.7 | -1.2 | -0.8 | -0.5 | -1 | -0.7 | -0.9 | -0.5 | -0.8 | -0.5 | -0.2 | 0.2 | 0.6 | 0.8 | 1 | 1.3 | 1.6 | 1.8 | -0.2 | 0.2 | 0.6 | 0.9 | 1.4 | 1.7 | 2 | 2.2 | 2.4 | 2.7 | 0.5 | 0.8 | 1.5 | 1.8 | 2.1 | 2.6 | 3.1 | 3.3 | 3.6 | 4 | 2.2 | 2.8 | 3.6 | 4.1 | 4.8 | 5.3 | 5.9 | 6.4 | 6.7 | 7.1 | 5.2 | 5.8 | 6.4 | 7.1 | 8.4 | 9.1 | 9.8 | 10.5 | 11 | 11.6 |  |  | H-ZF72S
H-ZF88S | 946179 | 1.8593 | 1.8689 | 1.8802 | 1.8958 | 1.898 | 1.898 | 1.9233 | 1.9312 | 1.9335 | 1.9356 | 1.9455 | 1.946 | 1.9583 | 1.9839 | 1.9873 | 2.0185 | 2.0514 |  |  |  | 17.94 | 17.8 | 0.05272 | 0.05385 | 2.0428 | 0.016974 | 1.9828 | 109.0682 | 0.50427 | 0.075171 | [6 empty] | -3.58e-06 | 1.75e-08 | -4.67e-11 | 1.18e-06 | 1.91e-09 | 0.33 | 0.1926 | 0.4383 | 0.2795 | 0.2338 | 0.6552 |  | 0.1886 | 0.4714 | 0.2314 | 0.2289 | 0.5784 |  | 0.0002 | 0.007 | -0.0058 | 0.0401 | 1 | 1 | 1 | 1 | 1 | 664 | 709 | 620 | 652 | 769 | 60 | 73 |  | 520 | 202 | 10881 | 4377 | 0.243 | 3.27 | 3.52 |  | 445/390 | 0.973 | 0.983 | 0.993 | 0.996 | 0.998 | 0.999 | 0.999 | 0.999 | 0.999 | 0.998 | 0.998 | 0.997 | 0.997 | 0.996 | 0.995 | 0.994 | 0.989 | 0.973 | 0.96 | 0.941 | 0.908 | 0.837 | 0.486 | 0.158 | [11 empty] | 0.946 | 0.966 | 0.987 | 0.992 | 0.996 | 0.998 | 0.998 | 0.998 | 0.998 | 0.997 | 0.996 | 0.995 | 0.995 | 0.993 | 0.991 | 0.989 | 0.979 | 0.946 | 0.921 | 0.886 | 0.825 | 0.7 | 0.236 | 0.025 | [11 empty] | -0.6 | -0.4 | -0.4 | -0.2 | 0.1 | 0.4 | 1 | 1.2 | 1.3 | 1.3 | 0.7 | 1 | 1.3 | 1.5 | 2 | 2.6 | 3.1 | 3.3 | 3.4 | 3.4 | 1.3 | 1.7 | 2.1 | 2.5 | 2.9 | 3.5 | 4.1 | 4.3 | 4.5 | 4.7 | 1.9 | 2.6 | 3 | 3.4 | 4 | 4.4 | 5.1 | 5.5 | 5.7 | 5.9 | 4 | 4.6 | 5.2 | 5.9 | 6.8 | 7.6 | 8.3 | 8.8 | 9.1 | 9.4 | 6.7 | 7.8 | 8.7 | 9.6 | 10.9 | 11.8 | 12.6 | 13.6 | 14 | 14.4 |  |  | H-ZF88S
H-ZPK1S | 618634 | 1.591 | 1.5958 | 1.601 | 1.6065 | 1.6071 | 1.6071 | 1.6134 | 1.615 | 1.6155 | 1.6159 | 1.6179 | 1.618 | 1.6203 | 1.6248 | 1.6253 | 1.6301 | 1.6345 | 1.6419 | 1.657 | 1.6614 | 63.39 | 63.09 | 0.00975 | 0.00983 | 0.94405 | 109.0358 | 1.0502 | 0.01329 | 0.52757 | 0.00074146 | [6 empty] | -1.09e-05 | 1.14e-08 | -4.44e-11 | 4.52e-07 | 3.49e-10 | 0.159 | 0.2756 | 0.5348 | 0.3039 | 0.2385 | 0.5431 | 0.7644 | 0.2733 | 0.5782 | 0.2534 | 0.2364 | 0.4821 | 0.7579 | -0.0345 | 0.0025 | -0.0168 | 0.0054 | 1 | 4 | 1 | 1 | 1 | 618 | 650 | 553 | 589 | 703 | 99 | 114 |  | 379 | 324 | 7162 | 2772 | 0.292 | 1.11 | 3.5 | 350/290 |  | 0.949 | 0.965 | 0.983 | 0.991 | 0.997 | 0.999 | 0.999 | 0.999 | 0.999 | 0.999 | 0.999 | 0.999 | 0.999 | 0.999 | 0.999 | 0.999 | 0.999 | 0.997 | 0.997 | 0.996 | 0.995 | 0.995 | 0.991 | 0.987 | 0.978 | 0.96 | 0.924 | 0.863 | 0.766 | 0.629 | 0.469 | 0.318 | 0.205 |  |  | 0.901 | 0.932 | 0.966 | 0.982 | 0.994 | 0.998 | 0.998 | 0.998 | 0.998 | 0.998 | 0.998 | 0.998 | 0.998 | 0.998 | 0.998 | 0.998 | 0.998 | 0.995 | 0.994 | 0.993 | 0.99 | 0.99 | 0.983 | 0.975 | 0.957 | 0.921 | 0.854 | 0.745 | 0.586 | 0.396 | 0.22 | 0.101 | 0.042 |  |  | -3.6 | -3.8 | -3.7 | -3.7 | -3.7 | -3.6 | -3.6 | -3.6 | -3.9 | -3.9 | -3.4 | -3.5 | -3.5 | -3.3 | -3.3 | -3.2 | -3.2 | -3.4 | -3.5 | -3.5 | -3.3 | -3.4 | -3.3 | -3.2 | -3.3 | -3.1 | -3.1 | -3.1 | -3.4 | -3.5 | -3.1 | -3.2 | -3.2 | -3 | -3.1 | -3 | -3.1 | -3.1 | -3.2 | -3.3 | -2.8 | -3 | -3 | -2.9 | -2.9 | -2.8 | -2.8 | -2.8 | -2.8 | -2.9 | -2.6 | -2.8 | -2.7 | -2.7 | -2.6 | -2.5 | -2.5 | -2.5 | -2.6 | -2.5 |  |  | H-ZPK1S
H-ZPK2S | 603655 |  |  |  |  | 1.5926 | 1.5926 | 1.5986 | 1.6002 | 1.6006 | 1.6011 | 1.6029 | 1.603 | 1.6052 | 1.6094 | 1.6099 | 1.6144 | 1.6185 | 1.6255 |  |  | 65.47 | 65.15 | 0.00921 | 0.00929 | [6 empty] | 2.5307 | -0.0083443 | 0.014655 | -0.00021665 | 5.3553e-05 | -2.4616e-06 | -1.22e-05 | 1.14e-08 | -2.2e-11 | 4.82e-07 | 3.1e-10 | 0.068 | 0.2834 | 0.5451 | 0.3051 | 0.2389 | 0.5407 |  | 0.2809 | 0.5877 | 0.2551 | 0.2368 | 0.4801 |  | -0.0263 | 0.002 | -0.0115 | 0.0065 | 1 | 4 | 1 | 3 | 1 | 619 | 648 | 563 | 595 | 699 | 93 | 115 |  | 382 | 273 | 6814 | 2651 | 0.285 | 1.1 | 3.5 | 355/305 |  | 0.922 | 0.943 | 0.971 | 0.985 | 0.995 | 0.998 | 0.999 | 0.999 | 0.999 | 0.999 | 0.999 | 0.999 | 0.999 | 0.998 | 0.998 | 0.998 | 0.998 | 0.997 | 0.997 | 0.996 | 0.995 | 0.995 | 0.992 | 0.987 | 0.978 | 0.961 | 0.926 | 0.862 | 0.751 | 0.581 | 0.361 | 0.164 |  |  |  | 0.85 | 0.889 | 0.943 | 0.97 | 0.99 | 0.997 | 0.998 | 0.998 | 0.998 | 0.998 | 0.998 | 0.998 | 0.998 | 0.997 | 0.997 | 0.997 | 0.997 | 0.995 | 0.994 | 0.993 | 0.99 | 0.99 | 0.984 | 0.975 | 0.957 | 0.923 | 0.857 | 0.743 | 0.564 | 0.337 | 0.13 | 0.027 |  |  |  | -4.1 | -4.2 | -4.2 | -4.2 | -4.2 | -4.1 | -4.1 | -4 | -3.9 | -3.9 | -3.9 | -3.9 | -3.8 | -3.8 | -3.8 | -3.8 | -3.8 | -3.8 | -3.7 | -3.7 | -3.8 | -3.8 | -3.8 | -3.7 | -3.7 | -3.7 | -3.7 | -3.6 | -3.6 | -3.6 | -3.6 | -3.7 | -3.7 | -3.7 | -3.6 | -3.6 | -3.6 | -3.6 | -3.5 | -3.4 | -3.5 | -3.5 | -3.4 | -3.4 | -3.5 | -3.4 | -3.4 | -3.3 | -3.2 | -3.1 | -3.2 | -3.4 | -3.4 | -3.3 | -3.2 | -3.2 | -3 | -3 | -2.9 | -2.9 |  |  | H-ZPK2S
H-QK3LS | 487704 | 1.4618 | 1.4674 | 1.4731 | 1.4786 | 1.4791 | 1.4791 | 1.4841 | 1.4853 | 1.4857 | 1.486 | 1.4874 | 1.4875 | 1.4891 | 1.4923 | 1.4927 | 1.4959 | 1.4989 | 1.504 | 1.5141 | 1.5171 | 70.44 | 70.26 | 0.00692 | 0.00696 | 0.60174 | 0.012575 | 0.85874 | 92.3326 | 0.58676 | 0.0026875 | [6 empty] | -9.26e-06 | 1.71e-08 | -1.54e-11 | 3.26e-07 | 5.95e-10 | 0.187 | 0.3251 | 0.5736 | 0.3096 | 0.2388 | 0.5293 | 0.7328 | 0.3232 | 0.6198 | 0.2583 | 0.2374 | 0.4707 | 0.7285 | 0.0205 | 0.0002 | 0.0053 | 0.0035 | 2 | 4 | 2 | 1 | 3 | 475 | 569 | 432 | 466 | 674 | 92 | 102 |  | 520 | 93 | 6230 | 2540 | 0.227 | 2.8 | 2.43 | 305/270 |  | 0.918 | 0.938 | 0.989 | 0.994 | 0.996 | 0.99 | 0.999 | 0.999 | 0.999 | 0.999 | 0.999 | 0.999 | 0.999 | 0.999 | 0.999 | 0.998 | 0.998 | 0.998 | 0.998 | 0.998 | 0.997 | 0.997 | 0.998 | 0.997 | 0.997 | 0.996 | 0.996 | 0.994 | 0.99 | 0.987 | 0.974 | 0.945 | 0.868 | 0.688 | 0.385 | 0.844 | 0.879 | 0.977 | 0.989 | 0.992 | 0.98 | 0.998 | 0.999 | 0.999 | 0.999 | 0.999 | 0.999 | 0.998 | 0.998 | 0.998 | 0.997 | 0.996 | 0.996 | 0.996 | 0.996 | 0.995 | 0.995 | 0.996 | 0.995 | 0.994 | 0.993 | 0.993 | 0.989 | 0.98 | 0.974 | 0.948 | 0.893 | 0.753 | 0.474 | 0.148 | -2.6 | -2.5 | -2.3 | -2.1 | -2.1 | -2.1 | -1.9 | -1.7 | -1.7 | -1.5 | -2.3 | -2.2 | -2.1 | -2 | -1.9 | -1.9 | -1.9 | -1.6 | -1.3 | -1.1 | -2.2 | -2.1 | -2 | -2 | -1.8 | -1.7 | -1.7 | -1.4 | -1.2 | -1.1 | -2.2 | -2.1 | -2 | -1.9 | -1.8 | -1.7 | -1.6 | -1.3 | -1.2 | -1.1 | -2 | -2 | -1.9 | -1.8 | -1.6 | -1.5 | -1.4 | -1.1 | -0.9 | -0.8 | -1.9 | -1.8 | -1.7 | -1.6 | -1.5 | -1.4 | -1.1 | -0.8 | -0.7 | -0.6 |  |  | H-QK3LS
D-K9S | 516641 | 1.4883 | 1.4942 | 1.5003 | 1.5062 | 1.5068 | 1.5068 | 1.5124 | 1.5138 | 1.5143 | 1.5146 | 1.5163 | 1.5163 | 1.5183 | 1.5219 | 1.5224 | 1.5262 | 1.5298 | 1.5358 | 1.5478 | 1.5514 | 64.06 | 63.86 | 0.00806 | 0.00812 | 0.56785 | 0.0023858 | 0.70227 | 0.013535 | 1.081 | 107.7482 | [6 empty] | 4.87e-06 | 1.55e-08 | -1.35e-11 | 4.17e-07 | 5.2e-10 | 0.177 | 0.3128 | 0.5635 | 0.3081 | 0.2387 | 0.5339 | 0.7444 | 0.3107 | 0.6087 | 0.2569 | 0.2371 | 0.4744 | 0.7394 | 0.0282 | -0.0015 | 0.0103 | -0.0027 | 1 | 2 | 1 | 1 | 2 | 496 | 558 | 451 | 483 | 637 | 63 | 78 |  | 492 | 72 | 8318 | 3430 | 0.212 | 2.72 | 2.41 | 315/280 |  | 0.918 | 0.952 | 0.989 | 0.995 | 0.997 | 0.991 | 0.999 | 0.999 | 0.999 | 0.999 | 0.999 | 0.999 | 0.999 | 0.999 | 0.999 | 0.999 | 0.998 | 0.998 | 0.998 | 0.998 | 0.998 | 0.998 | 0.998 | 0.997 | 0.996 | 0.994 | 0.99 | 0.98 | 0.968 | 0.927 | 0.851 | 0.71 | 0.498 | 0.257 |  | 0.842 | 0.906 | 0.978 | 0.99 | 0.995 | 0.982 | 0.998 | 0.998 | 0.998 | 0.998 | 0.998 | 0.998 | 0.998 | 0.998 | 0.998 | 0.997 | 0.996 | 0.996 | 0.996 | 0.996 | 0.996 | 0.996 | 0.996 | 0.994 | 0.992 | 0.989 | 0.981 | 0.96 | 0.937 | 0.86 | 0.725 | 0.504 | 0.248 | 0.066 |  | 3.7 | 3.5 | 3.6 | 3.6 | 3.7 | 3.8 | 3.8 | 3.9 | 4.1 | 4.3 | 4 | 3.8 | 3.8 | 3.9 | 4 | 4.1 | 4.2 | 4.4 | 4.5 | 4.7 | 4.1 | 3.9 | 3.9 | 4 | 4.1 | 4.2 | 4.3 | 4.5 | 4.6 | 4.8 | 4.2 | 4 | 4 | 4.1 | 4.3 | 4.5 | 4.5 | 4.7 | 4.7 | 4.9 | 4.4 | 4.2 | 4.2 | 4.3 | 4.5 | 4.6 | 4.8 | 5 | 5.1 | 5.3 | 4.6 | 4.5 | 4.6 | 4.7 | 4.8 | 4.9 | 5 | 5.3 | 5.5 | 5.6 |  |  | D-K9S | anneal rate 4℃/h
D-K9S-25 | 516640 | 1.4877 | 1.4936 | 1.4997 | 1.5056 | 1.5062 | 1.5062 | 1.5118 | 1.5133 | 1.5137 | 1.5141 | 1.5157 | 1.5158 | 1.5177 | 1.5213 | 1.5218 | 1.5256 | 1.5292 | 1.5352 | 1.5473 | 1.5508 | 63.99 | 63.79 | 0.00806 | 0.00812 | 1.0823 | 107.9076 | 0.54844 | 0.0021909 | 0.72 | 0.013407 | [6 empty] | 4.87e-06 | 1.55e-08 | -1.35e-11 | 4.17e-07 | 5.2e-10 | 0.177 | 0.3128 | 0.5635 | 0.3081 | 0.2387 | 0.5339 | 0.7444 | 0.3107 | 0.6087 | 0.2569 | 0.2371 | 0.4744 | 0.7394 | 0.0285 | -0.0016 | 0.0105 | -0.0029 | 1 | 2 | 1 | 1 | 2 | 496 | 558 | 451 | 483 | 637 | 63 | 78 |  | 492 | 72 | 8318 | 3430 | 0.212 | 2.72 | 2.41 | 315/280 |  | 0.918 | 0.952 | 0.989 | 0.995 | 0.997 | 0.991 | 0.999 | 0.999 | 0.999 | 0.999 | 0.999 | 0.999 | 0.999 | 0.999 | 0.999 | 0.999 | 0.998 | 0.998 | 0.998 | 0.998 | 0.998 | 0.998 | 0.998 | 0.997 | 0.996 | 0.994 | 0.99 | 0.98 | 0.968 | 0.927 | 0.851 | 0.71 | 0.498 | 0.257 |  | 0.842 | 0.906 | 0.978 | 0.99 | 0.995 | 0.982 | 0.998 | 0.998 | 0.998 | 0.998 | 0.998 | 0.998 | 0.998 | 0.998 | 0.998 | 0.997 | 0.996 | 0.996 | 0.996 | 0.996 | 0.996 | 0.996 | 0.996 | 0.994 | 0.992 | 0.989 | 0.981 | 0.96 | 0.937 | 0.86 | 0.725 | 0.504 | 0.248 | 0.066 |  | 3.7 | 3.5 | 3.6 | 3.6 | 3.7 | 3.8 | 3.8 | 3.9 | 4.1 | 4.3 | 4 | 3.8 | 3.8 | 3.9 | 4 | 4.1 | 4.2 | 4.4 | 4.5 | 4.7 | 4.1 | 3.9 | 3.9 | 4 | 4.1 | 4.2 | 4.3 | 4.5 | 4.6 | 4.8 | 4.2 | 4 | 4 | 4.1 | 4.3 | 4.5 | 4.5 | 4.7 | 4.7 | 4.9 | 4.4 | 4.2 | 4.2 | 4.3 | 4.5 | 4.6 | 4.8 | 5 | 5.1 | 5.3 | 4.6 | 4.5 | 4.6 | 4.7 | 4.8 | 4.9 | 5 | 5.3 | 5.5 | 5.6 |  |  | D-K9S-25 | anneal rate 25℃/h
D-ZK2S | 583594 | 1.5534 | 1.5591 | 1.5651 | 1.5713 | 1.572 | 1.572 | 1.5784 | 1.5801 | 1.5806 | 1.5811 | 1.583 | 1.5831 | 1.5855 | 1.5899 | 1.5905 | 1.5953 | 1.5997 | 1.6072 | 1.6224 | 1.6269 | 59.38 | 59.14 | 0.00982 | 0.0099 | 0.40277 | 0.019063 | 1.0171 | 101.2709 | 1.065 | 0.0059005 | [6 empty] | 2e-06 | 1.15e-08 | 4.47e-11 | 6.34e-07 | 6.43e-10 | 0.089 | 0.2885 | 0.5443 | 0.3051 | 0.2385 | 0.5412 | 0.763 | 0.2862 | 0.5881 | 0.2544 | 0.2366 | 0.4806 | 0.7569 | 0.0067 | -0.0009 | 0.0022 | -0.0033 | 1 | 6 | 2 | 2 | 3 | 501 | 545 | 456 | 490 | 604 | 73 | 92 |  | 610 | 93 | 9044 | 3635 | 0.244 | 2.2 | 2.96 | 335/285 |  | 0.897 | 0.943 | 0.983 | 0.991 | 0.996 | 0.993 | 0.999 | 0.999 | 0.999 | 0.999 | 0.999 | 0.999 | 0.999 | 0.999 | 0.998 | 0.998 | 0.998 | 0.998 | 0.998 | 0.997 | 0.996 | 0.996 | 0.995 | 0.994 | 0.993 | 0.989 | 0.982 | 0.967 | 0.939 | 0.887 | 0.794 | 0.65 | 0.462 | 0.27 | 0.148 | 0.804 | 0.888 | 0.966 | 0.982 | 0.992 | 0.986 | 0.998 | 0.998 | 0.998 | 0.998 | 0.998 | 0.998 | 0.998 | 0.998 | 0.997 | 0.997 | 0.997 | 0.997 | 0.996 | 0.995 | 0.992 | 0.992 | 0.991 | 0.989 | 0.987 | 0.979 | 0.965 | 0.936 | 0.881 | 0.786 | 0.631 | 0.422 | 0.213 | 0.073 | 0.022 |  | 2.5 | 2.4 | 2.7 | 2.7 | 2.8 | 3.1 |  |  |  |  | 3.2 | 3.1 | 3.1 | 3.1 | 3.2 | 3.5 |  |  |  |  | 3.5 | 3.3 | 3.4 | 3.5 | 3.4 | 3.8 |  |  |  |  | 3.7 | 3.5 | 3.5 | 3.6 | 3.6 | 4.1 |  |  |  |  | 3.9 | 3.9 | 3.8 | 3.9 | 3.9 | 4.4 |  |  |  |  | 4.2 | 4.2 | 4.2 | 4.2 | 4.3 | 4.6 | [5 empty] | D-ZK2S | anneal rate 4℃/h
D-ZK2S-25 | 582593 | 1.5527 | 1.5584 | 1.5644 | 1.5705 | 1.5712 | 1.5712 | 1.5777 | 1.5794 | 1.5799 | 1.5803 | 1.5823 | 1.5824 | 1.5848 | 1.5892 | 1.5898 | 1.5945 | 1.599 | 1.6064 | 1.6216 | 1.6261 | 59.31 | 59.07 | 0.00982 | 0.0099 | 1.1045 | 0.0062095 | 0.36094 | 0.019684 | 1.0121 | 101.0386 | [6 empty] | 2e-06 | 1.15e-08 | 4.47e-11 | 6.34e-07 | 6.43e-10 | 0.089 | 0.2884 | 0.5441 | 0.3052 | 0.2385 | 0.5412 | 0.7629 | 0.2861 | 0.588 | 0.2544 | 0.2366 | 0.4805 | 0.7568 | 0.0068 | -0.001 | 0.0021 | -0.0035 | 1 | 6 | 2 | 2 | 3 | 501 | 545 | 456 | 490 | 604 | 73 | 92 |  | 610 | 93 | 9044 | 3635 | 0.244 | 2.2 | 2.96 | 335/285 |  | 0.897 | 0.943 | 0.983 | 0.991 | 0.996 | 0.993 | 0.999 | 0.999 | 0.999 | 0.999 | 0.999 | 0.999 | 0.999 | 0.999 | 0.998 | 0.998 | 0.998 | 0.998 | 0.998 | 0.997 | 0.996 | 0.996 | 0.995 | 0.994 | 0.993 | 0.989 | 0.982 | 0.967 | 0.939 | 0.887 | 0.794 | 0.65 | 0.462 | 0.27 | 0.148 | 0.804 | 0.888 | 0.966 | 0.982 | 0.992 | 0.986 | 0.998 | 0.998 | 0.998 | 0.998 | 0.998 | 0.998 | 0.998 | 0.998 | 0.997 | 0.997 | 0.997 | 0.997 | 0.996 | 0.995 | 0.992 | 0.992 | 0.991 | 0.989 | 0.987 | 0.979 | 0.965 | 0.936 | 0.881 | 0.786 | 0.631 | 0.422 | 0.213 | 0.073 | 0.022 |  | 2.5 | 2.4 | 2.7 | 2.7 | 2.8 | 3.1 |  |  |  |  | 3.2 | 3.1 | 3.1 | 3.1 | 3.2 | 3.5 |  |  |  |  | 3.5 | 3.3 | 3.4 | 3.5 | 3.4 | 3.8 |  |  |  |  | 3.7 | 3.5 | 3.5 | 3.6 | 3.6 | 4.1 |  |  |  |  | 3.9 | 3.9 | 3.8 | 3.9 | 3.9 | 4.4 |  |  |  |  | 4.2 | 4.2 | 4.2 | 4.2 | 4.3 | 4.6 | [5 empty] | D-ZK2S-25 | anneal rate 25℃/h
D-ZK3S | 589612 | 1.5574 | 1.5638 | 1.5706 | 1.5772 | 1.5779 | 1.5779 | 1.5845 | 1.5862 | 1.5866 | 1.5871 | 1.589 | 1.5891 | 1.5914 | 1.5958 | 1.5963 | 1.601 | 1.6052 | 1.6125 | 1.6271 | 1.6314 | 61.15 | 60.95 | 0.00963 | 0.0097 | 1.3394 | 0.0076061 | 0.14869 | 0.023844 | 1.0095 | 89.042 | [6 empty] | 1.68e-06 | 9.68e-09 | -2e-11 | 5.34e-07 | 1.41e-09 | 0.172 | 0.3026 | 0.5558 | 0.3069 | 0.2386 | 0.5362 | 0.7504 | 0.3004 | 0.6006 | 0.256 | 0.2369 | 0.4764 | 0.745 | 0.024 | -0.0019 | 0.0095 | -0.0053 | 3 | 6 | 4c | 2 | 3 | 515 | 560 | 471 | 499 | 605 | 72 | 93 |  | 628 | 125 | 9767 | 3958 | 0.234 | 2.08 | 2.83 | 345/295 |  | 0.83 | 0.916 | 0.977 | 0.989 | 0.998 | 0.994 | 0.999 | 0.999 | 0.999 | 0.999 | 0.999 | 0.999 | 0.999 | 0.999 | 0.999 | 0.999 | 0.999 | 0.998 | 0.998 | 0.998 | 0.997 | 0.997 | 0.995 | 0.993 | 0.99 | 0.983 | 0.967 | 0.939 | 0.88 | 0.79 | 0.66 | 0.47 | 0.28 | 0.13 |  | 0.69 | 0.839 | 0.954 | 0.979 | 0.996 | 0.989 | 0.998 | 0.998 | 0.998 | 0.998 | 0.998 | 0.998 | 0.998 | 0.998 | 0.998 | 0.998 | 0.998 | 0.997 | 0.996 | 0.996 | 0.995 | 0.994 | 0.991 | 0.987 | 0.98 | 0.966 | 0.936 | 0.882 | 0.78 | 0.63 | 0.43 | 0.22 | 0.08 | 0.02 |  |  | 2.5 | 2.3 | 2.5 | 2.3 | 2.6 | 3.1 |  |  |  |  | 3 | 2.8 | 2.8 | 3.1 | 3 | 3.3 |  |  |  |  | 3.1 | 2.9 | 3.2 | 3 | 3.1 | 3.4 |  |  |  |  | 3.2 | 3.3 | 3.4 | 3.2 | 3.1 | 3.4 |  |  |  |  | 3.4 | 3.5 | 3.5 | 3.7 | 3.9 | 3.8 |  |  |  |  | 3.5 | 3.7 | 3.8 | 4.6 | 3.9 | 3.9 | [5 empty] | D-ZK3S | anneal rate 4℃/h
D-ZK3S-25 | 588613 | 1.5566 | 1.5631 | 1.5698 | 1.5764 | 1.5771 | 1.5771 | 1.5837 | 1.5854 | 1.5859 | 1.5863 | 1.5882 | 1.5883 | 1.5906 | 1.595 | 1.5955 | 1.6001 | 1.6044 | 1.6116 | 1.6262 | 1.6306 | 61.28 | 61.08 | 0.0096 | 0.00967 | 1.2435 | 108.0314 | 0.9188 | 0.013952 | 0.56718 | 0.0012762 | [6 empty] | 1.68e-06 | 9.68e-09 | -2e-11 | 5.34e-07 | 1.41e-09 | 0.172 | 0.3032 | 0.5555 | 0.3068 | 0.2385 | 0.5374 | 0.7537 | 0.301 | 0.6003 | 0.2557 | 0.2368 | 0.4775 | 0.7483 | 0.0237 | -0.0016 | 0.0089 | -0.0039 | 3 | 6 | 4c | 2 | 3 | 515 | 560 | 471 | 499 | 605 | 72 | 93 |  | 628 | 125 | 9767 | 3958 | 0.234 | 2.08 | 2.83 | 345/295 |  | 0.83 | 0.916 | 0.977 | 0.989 | 0.998 | 0.994 | 0.999 | 0.999 | 0.999 | 0.999 | 0.999 | 0.999 | 0.999 | 0.999 | 0.999 | 0.999 | 0.999 | 0.998 | 0.998 | 0.998 | 0.997 | 0.997 | 0.995 | 0.993 | 0.99 | 0.983 | 0.967 | 0.939 | 0.88 | 0.79 | 0.66 | 0.47 | 0.28 | 0.13 |  | 0.69 | 0.839 | 0.954 | 0.979 | 0.996 | 0.989 | 0.998 | 0.998 | 0.998 | 0.998 | 0.998 | 0.998 | 0.998 | 0.998 | 0.998 | 0.998 | 0.998 | 0.997 | 0.996 | 0.996 | 0.995 | 0.994 | 0.991 | 0.987 | 0.98 | 0.966 | 0.936 | 0.882 | 0.78 | 0.63 | 0.43 | 0.22 | 0.08 | 0.02 |  |  | 2.5 | 2.3 | 2.5 | 2.3 | 2.6 | 3.1 |  |  |  |  | 3 | 2.8 | 2.8 | 3.1 | 3 | 3.3 |  |  |  |  | 3.1 | 2.9 | 3.2 | 3 | 3.1 | 3.4 |  |  |  |  | 3.2 | 3.3 | 3.4 | 3.2 | 3.1 | 3.4 |  |  |  |  | 3.4 | 3.5 | 3.5 | 3.7 | 3.9 | 3.8 |  |  |  |  | 3.5 | 3.7 | 3.8 | 4.6 | 3.9 | 3.9 | [5 empty] | D-ZK3S-25 | anneal rate 25℃/h
D-LaK6S | 694531 | 1.6562 | 1.6632 | 1.6707 | 1.6784 | 1.6792 | 1.6792 | 1.6876 | 1.6899 | 1.6905 | 1.6911 | 1.6937 | 1.6938 | 1.6969 | 1.7029 | 1.7037 | 1.7101 | 1.716 | 1.7262 | 1.7472 | 1.7535 | 53.13 | 52.9 | 0.01306 | 0.01318 | 0.47772 | 0.022696 | 1.3362 | 0.0065961 | 1.2254 | 94.2028 | [6 empty] | 1.33e-06 | 1.27e-08 | -2.36e-11 | 5.62e-07 | 7.08e-10 | 0.199 | 0.2791 | 0.5354 | 0.3034 | 0.2383 | 0.547 | 0.7813 | 0.2766 | 0.5786 | 0.2529 | 0.2362 | 0.4855 | 0.7744 | 0.0179 | -0.0024 | 0.008 | -0.0082 | 1 | 6 | 1 | 1 | 3 | 522 | 560 | 485 | 513 | 616 | 75 | 95 |  | 665 | 138 | 11369 | 4445 | 0.279 | 1.89 | 3.5 | 360/305 |  | 0.84 | 0.96 | 0.987 | 0.998 | 0.999 | 0.999 | 0.999 | 0.999 | 0.999 | 0.999 | 0.999 | 0.999 | 0.998 | 0.998 | 0.998 | 0.998 | 0.998 | 0.997 | 0.995 | 0.993 | 0.991 | 0.99 | 0.988 | 0.987 | 0.983 | 0.974 | 0.958 | 0.933 | 0.883 | 0.8 | 0.65 | 0.4 | 0.12 |  |  | 0.71 | 0.922 | 0.974 | 0.996 | 0.998 | 0.998 | 0.998 | 0.998 | 0.998 | 0.998 | 0.998 | 0.998 | 0.997 | 0.996 | 0.996 | 0.996 | 0.996 | 0.994 | 0.99 | 0.987 | 0.983 | 0.98 | 0.977 | 0.974 | 0.966 | 0.949 | 0.918 | 0.87 | 0.78 | 0.64 | 0.43 | 0.16 | 0.01 |  |  | 2.4 | 2.4 | 2.4 | 2.5 | 2.6 | 2.7 | 2.8 | 2.9 | 3 | 3.1 | 2.9 | 2.9 | 3 | 3.1 | 3.2 | 3.3 | 3.3 | 3.4 | 3.5 | 3.7 | 3 | 3 | 3.3 | 3.3 | 3.5 | 3.5 | 3.5 | 3.8 | 4 | 4.1 | 3.2 | 3.2 | 3.5 | 3.6 | 3.7 | 3.7 | 3.7 | 4 | 4.2 | 4.3 | 3.8 | 3.7 | 3.8 | 3.9 | 4.2 | 4.3 | 4.3 | 4.4 | 4.6 | 4.7 | 4 | 4 | 4.3 | 4.3 | 4.5 | 4.7 | 4.9 | 5.1 | 5.3 | 5.4 |  |  | D-LaK6S | anneal rate 4℃/h
D-LaK6S-25 | 693531 | 1.6552 | 1.6622 | 1.6697 | 1.6773 | 1.6782 | 1.6782 | 1.6866 | 1.6888 | 1.6895 | 1.6901 | 1.6927 | 1.6928 | 1.6959 | 1.7019 | 1.7026 | 1.709 | 1.715 | 1.7252 | 1.7462 | 1.7525 | 53.05 | 52.82 | 0.01306 | 0.01318 | 1.223 | 94.0859 | 0.47121 | 0.022783 | 1.3393 | 0.0066529 | [6 empty] | 1.33e-06 | 1.27e-08 | -2.36e-11 | 5.62e-07 | 7.08e-10 | 0.199 | 0.2791 | 0.5354 | 0.3034 | 0.2383 | 0.547 | 0.7813 | 0.2766 | 0.5786 | 0.2529 | 0.2362 | 0.4855 | 0.7744 | 0.0183 | -0.0024 | 0.0082 | -0.0083 | 1 | 6 | 1 | 1 | 3 | 522 | 560 | 485 | 513 | 616 | 75 | 95 |  | 665 | 138 | 11369 | 4445 | 0.279 | 1.89 | 3.5 | 360/305 |  | 0.84 | 0.96 | 0.987 | 0.998 | 0.999 | 0.999 | 0.999 | 0.999 | 0.999 | 0.999 | 0.999 | 0.999 | 0.998 | 0.998 | 0.998 | 0.998 | 0.998 | 0.997 | 0.995 | 0.993 | 0.991 | 0.99 | 0.988 | 0.987 | 0.983 | 0.974 | 0.958 | 0.933 | 0.883 | 0.8 | 0.65 | 0.4 | 0.12 |  |  | 0.71 | 0.922 | 0.974 | 0.996 | 0.998 | 0.998 | 0.998 | 0.998 | 0.998 | 0.998 | 0.998 | 0.998 | 0.997 | 0.996 | 0.996 | 0.996 | 0.996 | 0.994 | 0.99 | 0.987 | 0.983 | 0.98 | 0.977 | 0.974 | 0.966 | 0.949 | 0.918 | 0.87 | 0.78 | 0.64 | 0.43 | 0.16 | 0.01 |  |  | 2.4 | 2.4 | 2.4 | 2.5 | 2.6 | 2.7 | 2.8 | 2.9 | 3 | 3.1 | 2.9 | 2.9 | 3 | 3.1 | 3.2 | 3.3 | 3.3 | 3.4 | 3.5 | 3.7 | 3 | 3 | 3.3 | 3.3 | 3.5 | 3.5 | 3.5 | 3.8 | 4 | 4.1 | 3.2 | 3.2 | 3.5 | 3.6 | 3.7 | 3.7 | 3.7 | 4 | 4.2 | 4.3 | 3.8 | 3.7 | 3.8 | 3.9 | 4.2 | 4.3 | 4.3 | 4.4 | 4.6 | 4.7 | 4 | 4 | 4.3 | 4.3 | 4.5 | 4.7 | 4.9 | 5.1 | 5.3 | 5.4 |  |  | D-LaK6S-25 | anneal rate 25℃/h
D-LaF53S | 743493 | 1.7029 | 1.7101 | 1.7178 | 1.7259 | 1.7268 | 1.7268 | 1.7362 | 1.7388 | 1.7395 | 1.7402 | 1.7432 | 1.7433 | 1.7469 | 1.7538 | 1.7547 | 1.7622 | 1.7691 | 1.7812 | 1.8062 | 1.8138 | 49.33 | 49.08 | 0.01507 | 0.01522 | 0.6454 | 0.023499 | 1.1753 | 87.7755 | 1.3275 | 0.0060602 | [6 empty] | 7.67e-06 | 2.36e-08 | -1.95e-10 | 6.35e-07 | 3.67e-10 | 0.208 | 0.2671 | 0.5249 | 0.3015 | 0.2381 | 0.5528 | 0.7985 | 0.2645 | 0.5671 | 0.2512 | 0.2358 | 0.4903 | 0.7907 | 0.0133 | -0.0024 | 0.0065 | -0.0089 | 1 | 6 | 1 | 1 | 3 | 557 | 590 | 513 | 538 | 641 | 56 | 72 |  | 673 | 101 | 11978 | 4614 | 0.298 | 2.2 | 4.26 | 370/295 |  | 0.825 | 0.953 | 0.982 | 0.994 | 0.998 | 0.998 | 0.999 | 0.999 | 0.999 | 0.999 | 0.999 | 0.999 | 0.998 | 0.998 | 0.998 | 0.997 | 0.997 | 0.997 | 0.996 | 0.995 | 0.993 | 0.991 | 0.986 | 0.981 | 0.97 | 0.948 | 0.908 | 0.847 | 0.75 | 0.628 | 0.486 | 0.316 | 0.214 | 0.145 |  | 0.681 | 0.909 | 0.964 | 0.988 | 0.996 | 0.997 | 0.998 | 0.998 | 0.998 | 0.998 | 0.998 | 0.998 | 0.997 | 0.996 | 0.996 | 0.995 | 0.995 | 0.995 | 0.993 | 0.991 | 0.987 | 0.983 | 0.973 | 0.962 | 0.94 | 0.898 | 0.824 | 0.717 | 0.563 | 0.394 | 0.236 | 0.1 | 0.046 | 0.021 |  |  | 4.8 | 5.8 | 6 | 6.4 | 6.6 | 7 |  |  |  |  | 5.3 | 6.4 | 6.6 | 7.2 | 7.3 | 7.4 |  |  |  |  | 5.7 | 6.8 | 7.2 | 7.4 | 7.6 | 7.6 |  |  |  |  | 5.8 | 7.2 | 7.3 | 7.5 | 7.6 | 7.9 |  |  |  |  | 6 | 7.5 | 8.2 | 8.3 | 8.5 | 8.5 |  |  |  |  | 6.6 | 7.9 | 8.9 | 9 | 9.1 | 9.3 | [5 empty] | D-LaF53S | anneal rate 4℃/h
D-LaF53S-25 | 742493 | 1.7018 | 1.7089 | 1.7166 | 1.7247 | 1.7256 | 1.7256 | 1.735 | 1.7376 | 1.7383 | 1.7389 | 1.742 | 1.7421 | 1.7457 | 1.7526 | 1.7535 | 1.761 | 1.7679 | 1.78 | 1.805 | 1.8126 | 49.25 | 49 | 0.01507 | 0.01522 | 1.3224 | 0.0060622 | 0.64635 | 0.023482 | 1.1751 | 87.8164 | [6 empty] | 7.67e-06 | 2.36e-08 | -1.95e-10 | 6.35e-07 | 3.67e-10 | 0.208 | 0.2671 | 0.5249 | 0.3015 | 0.2381 | 0.5528 | 0.7985 | 0.2645 | 0.567 | 0.2513 | 0.2358 | 0.4903 | 0.7906 | 0.0137 | -0.0024 | 0.0067 | -0.009 | 1 | 6 | 1 | 1 | 3 | 557 | 590 | 513 | 538 | 641 | 56 | 72 |  | 673 | 101 | 11978 | 4614 | 0.298 | 2.2 | 4.26 | 370/295 |  | 0.825 | 0.953 | 0.982 | 0.994 | 0.998 | 0.998 | 0.999 | 0.999 | 0.999 | 0.999 | 0.999 | 0.999 | 0.998 | 0.998 | 0.998 | 0.997 | 0.997 | 0.997 | 0.996 | 0.995 | 0.993 | 0.991 | 0.986 | 0.981 | 0.97 | 0.948 | 0.908 | 0.847 | 0.75 | 0.628 | 0.486 | 0.316 | 0.214 | 0.145 |  | 0.681 | 0.909 | 0.964 | 0.988 | 0.996 | 0.997 | 0.998 | 0.998 | 0.998 | 0.998 | 0.998 | 0.998 | 0.997 | 0.996 | 0.996 | 0.995 | 0.995 | 0.995 | 0.993 | 0.991 | 0.987 | 0.983 | 0.973 | 0.962 | 0.94 | 0.898 | 0.824 | 0.717 | 0.563 | 0.394 | 0.236 | 0.1 | 0.046 | 0.021 |  |  | 4.8 | 5.8 | 6 | 6.4 | 6.6 | 7 |  |  |  |  | 5.3 | 6.4 | 6.6 | 7.2 | 7.3 | 7.4 |  |  |  |  | 5.7 | 6.8 | 7.2 | 7.4 | 7.6 | 7.6 |  |  |  |  | 5.8 | 7.2 | 7.3 | 7.5 | 7.6 | 7.9 |  |  |  |  | 6 | 7.5 | 8.2 | 8.3 | 8.5 | 8.5 |  |  |  |  | 6.6 | 7.9 | 8.9 | 9 | 9.1 | 9.3 | [5 empty] | D-LaF53S-25 | anneal rate 25℃/h
D-ZLaF52S | 810410 | 1.7651 | 1.772 | 1.7796 | 1.7883 | 1.7894 | 1.7894 | 1.8009 | 1.8041 | 1.8051 | 1.8059 | 1.8098 | 1.81 | 1.8147 | 1.8239 | 1.8251 | 1.8352 | 1.8448 | 1.8618 |  |  | 40.99 | 40.74 | 0.01976 | 0.02 | 1.8821 | 0.0098492 | 0.30291 | 0.040619 | 1.2539 | 95.8936 | [6 empty] | 5.23e-06 | 1.56e-08 | -3.55e-11 | 8.33e-07 | 7.37e-10 | 0.217 | 0.2428 | 0.5016 | 0.2969 | 0.2375 | 0.5699 | 0.8616 | 0.2399 | 0.5418 | 0.2471 | 0.2347 | 0.5049 | 0.8513 | 0.005 | -0.0016 | 0.003 | -0.006 | 1 | 6 | 1 | 1 | 3 | 546 | 582 | 506 | 538 | 644 | 66 | 83 |  | 662 | 109 | 11506 | 4427 | 0.3 | 1.98 | 4.56 | 400/340 |  | 0.87 | 0.961 | 0.984 | 0.996 | 0.999 | 0.998 | 0.999 | 0.999 | 0.999 | 0.999 | 0.999 | 0.999 | 0.999 | 0.998 | 0.998 | 0.997 | 0.997 | 0.995 | 0.992 | 0.99 | 0.986 | 0.98 | 0.968 | 0.955 | 0.933 | 0.89 | 0.8 | 0.61 | 0.28 | [6 empty] | 0.75 | 0.924 | 0.969 | 0.992 | 0.998 | 0.996 | 0.998 | 0.998 | 0.998 | 0.998 | 0.998 | 0.998 | 0.998 | 0.997 | 0.996 | 0.995 | 0.995 | 0.99 | 0.985 | 0.98 | 0.972 | 0.961 | 0.937 | 0.913 | 0.87 | 0.79 | 0.64 | 0.38 | 0.08 | [6 empty] | 4.9 | 5 | 5.1 | 5.3 | 5.5 | 5.7 | 5.7 | 5.9 | 5.9 | 6 | 5.8 | 6 | 6 | 6.1 | 6.4 | 6.8 | 6.9 | 6.9 | 7 | 7.2 | 6.1 | 6.2 | 6.4 | 6.7 | 7 | 7.1 | 7.2 | 7.3 | 7.4 | 7.6 | 6.3 | 6.6 | 6.7 | 6.9 | 7.3 | 7.4 | 7.5 | 7.8 | 8 | 8.1 | 7.2 | 7.5 | 7.5 | 7.7 | 8.1 | 8.4 | 8.5 | 8.8 | 9.1 | 9.2 | 7.8 | 8.3 | 8.5 | 8.6 | 8.9 | 9.4 | 9.6 | 9.8 | 9.9 | 10.3 |  |  | D-ZLaF52S | anneal rate 4℃/h
D-ZLaF52S-25 | 809410 | 1.764 | 1.7709 | 1.7784 | 1.7872 | 1.7883 | 1.7883 | 1.7997 | 1.803 | 1.8039 | 1.8048 | 1.8087 | 1.8088 | 1.8135 | 1.8227 | 1.8239 | 1.834 | 1.8436 | 1.8606 |  |  | 40.97 | 40.71 | 0.01974 | 0.01998 | 1.8574 | 0.0096236 | 0.32347 | 0.03984 | 1.2895 | 98.4655 | [6 empty] | 5.23e-06 | 1.56e-08 | -3.55e-11 | 8.33e-07 | 7.37e-10 | 0.217 | 0.2428 | 0.5016 | 0.2968 | 0.2375 | 0.5701 | 0.8616 | 0.2399 | 0.5418 | 0.2471 | 0.2346 | 0.505 | 0.8513 | 0.0051 | -0.0016 | 0.003 | -0.0058 | 1 | 6 | 1 | 1 | 3 | 546 | 582 | 506 | 538 | 644 | 66 | 83 |  | 662 | 109 | 11506 | 4427 | 0.3 | 1.98 | 4.56 | 400/340 |  | 0.87 | 0.961 | 0.984 | 0.996 | 0.999 | 0.998 | 0.999 | 0.999 | 0.999 | 0.999 | 0.999 | 0.999 | 0.999 | 0.998 | 0.998 | 0.997 | 0.997 | 0.995 | 0.992 | 0.99 | 0.986 | 0.98 | 0.968 | 0.955 | 0.933 | 0.89 | 0.8 | 0.61 | 0.28 | [6 empty] | 0.75 | 0.924 | 0.969 | 0.992 | 0.998 | 0.996 | 0.998 | 0.998 | 0.998 | 0.998 | 0.998 | 0.998 | 0.998 | 0.997 | 0.996 | 0.995 | 0.995 | 0.99 | 0.985 | 0.98 | 0.972 | 0.961 | 0.937 | 0.913 | 0.87 | 0.79 | 0.64 | 0.38 | 0.08 | [6 empty] | 4.9 | 5 | 5.1 | 5.3 | 5.5 | 5.7 | 5.7 | 5.9 | 5.9 | 6 | 5.8 | 6 | 6 | 6.1 | 6.4 | 6.8 | 6.9 | 6.9 | 7 | 7.2 | 6.1 | 6.2 | 6.4 | 6.7 | 7 | 7.1 | 7.2 | 7.3 | 7.4 | 7.6 | 6.3 | 6.6 | 6.7 | 6.9 | 7.3 | 7.4 | 7.5 | 7.8 | 8 | 8.1 | 7.2 | 7.5 | 7.5 | 7.7 | 8.1 | 8.4 | 8.5 | 8.8 | 9.1 | 9.2 | 7.8 | 8.3 | 8.5 | 8.6 | 8.9 | 9.4 | 9.6 | 9.8 | 9.9 | 10.3 |  |  | D-ZLaF52S-25 | anneal rate 25℃/h
Over!