## Sheet1
=DISPIMG("ID_488D0823A2BD4BA49FD206F57448AD1E",1)
OpticaI GIass Data Sheet
成都赛林斯科技实业有限公司
SALIENCE SCIENCE&TECHN0L0GY INDUSTRIAL C0.,LTD
2026-04-01
Promotional Technology Preview

## 牌号对照表
牌号对照表
序号 | SALIENCE | CODE | CDGM | HOYA | SCHOTT | OHARA | HIKARI | NHG
1 | H-LaF1S | 694492 | H-LaF1 |  |  | (S-LAL58) |  | H-LaF1
2 | H-LaF2S | 717479 | H-LaF2 | LAF3 | N-LAF3 | S-LAM3 | J-LAF3 | H-LaF2
3 | H-LaF3B | 744449 | H-LaF3B | LAF2 | N-LAF2 | S-LAM2 | J-LAF2 | H-LaF3B
4 | H-LaF4S | 750350 | H-LaF4 | E-LAF7 | N-LAF7 | S-LAM7 | J-LAF7 | H-LaF4
5 | H-LaF5S | 754375 | H-LaFL5
6 | H-LaF6S | 757477 | H-LaF6LA | NBF2 | LAFN24 | S-LAM54 | J-LAF04 | H-LaF6LB
7 | H-LaF10S | 788475 | H-LaF10LA | TAF4 | N-LAF21 | S-LAH64 | J-LASF014 | H-LaF10A
8 | H-LaF50S | 773496 | H-LaF50B | TAF1 | N-LAF34 | S-LAH66 | J-LASF016 | H-LaF50
9 | H-LaF51S | 700481 | H-LaF51 |  |  | S-LAM51 | J-LAF01 | H-LaF51
10 | H-LaF52S | 786442 | H-LaF52 | NBFD11 | N-LAF33 | S-LAH51 | J-LASF01 | H-LaF52
11 | H-LaF53S | 743492 | H-LaF53 | NBF1 | N-LAF35 | S-LAM60 | J-LAF010 | H-LaF53
12 | H-LaF54S | 800422 | H-LaF54 | NBFD12 | N-LAF36 | S-LAH52 | J-LASF02 | H-LaF54
13 | H-LaF54A | 800422 | H-LaF54 | NBFD12 | N-LAF36 | S-LAH52 | J-LASF02 | H-LaF54
14 | H-LaF55S | 762401 | H-LaF55 |  |  | S-LAM55 | J-LAF05 | H-LaF76
15 | H-LaF62S | 720437 | H-LaF62 |  |  | S-LAM52 | J-LAF02 | H-LaF62
16 | H-LaK1S | 660574 | H-LaK1 | LAC11 | LAK11 |  |  | H-LaK1
17 | H-LaK2S | 692545 | H-LaK2A |  |  |  |  | H-LaK2H
18 | H-LaK3S | 747510 | H-LaK3 |  |  |  |  | H-LaK3
19 | H-LaK4S | 640602 | H-LaK4L | LACL60 | N-LAK21 | S-BSM81 | J-LAK01 | H-LaK4L
20 | H-LaK5S | 678555 | H-LaK5A | LAC12 | N-LAK12 | S-LAL12 | J-LAK12 | H-LaK5A
21 | H-LaK6S | 694534 | H-LaK6A | LAC13 | N-LAK13 | S-LAL13 | J-LAK13 | H-LaK6
22 | H-LaK7B | 713539 | H-LaK7A | LAC8 | N-LAK8 | S-LAL8 | J-LAK8 | H-LaK7
23 | H-LaK8S | 720503 | H-LaK8A | LAC10 | N-LAK10 | S-LAL10 | J-LAK10 | H-LaK8A
24 | H-LaK10S | 651559 | H-LaK10 | LACL12 | N-LAK22 | S-LAL54 | J-LAK04 | H-LaK10
25 | H-LaK11S | 665546 | H-LaK11
26 | H-LaK12S | 697562 | H-LaK12 |  | LAK24 | LAL64 |  | H-LaK12
27 | H-LaK50S | 652584 | H-LaK50A | LAC7 | N-LAK7 | S-LAL7 | J-LAK7 | H-LaK50A
28 | H-LaK51S | 697555 | H-LaK51A | LAC14 | N-LAK14 | S-LAL14 | J-LAK14 | H-LaK51
29 | H-LaK52S | 729547 | H-LaK52 | TAC8 | N-LAK34 | S-LAL18 | J-LAK18 | H-LaK52
30 | H-LaK53S | 755523 | H-LaK53B | TAC6 | N-LAK33B | S-YGH51 | J-LASKH2 | H-LaK53B
31 | H-LaK54S | 734515 | H-LaK54 | TAC4 |  | S-LAL59 | J-LAK09 | H-LaK54
32 | H-LaK59S | 691548 | H-LaK59A | LAC9 | N-LAK9 | S-LAL9 | J-LAK9 | H-LaK2
33 | H-LaK61S | 741526 | H-LaK61 | TAC2 |  | S-LAL61 | J-LAK011 | H-LaK61
34 | H-ZLaF3S | 855366 | H-ZLaF3 | TAFD13 | LASF13 |  |  | H-ZLaF3
35 | H-ZLaF2S | 803468 | H-ZLaF2A |  | LASF1 | LAH62 |  | H-ZLaF2
36 | H-ZLaF4LS | 911353 | H-ZLaF4LA | TAFD35 |  |  |  | H-ZLaF72
37 | H-ZLaF50S | 804466 | H-ZLaF50E | TAF3D | N-LASF44 | S-LAH65V | J-LASF015 | H-ZLaF50
38 | H-ZLaF51S | 805396 | H-ZLaF51 | NBFD3 |  | (S-LAH63) | J-LASF013 | H-ZLaF51
39 | H-ZLaF52S | 806410 | H-ZLaF52 | NBFD13 | N-LASF43 | S-LAH53 |  | H-ZLaF52
40 | H-ZLaF53A | 834372 | H-ZLaF53B | NBFD10 | N-LASF40 | S-LAH60 | J-LASF010 | H-ZLaF53
41 | H-ZLaF53B | 834372 | H-ZLaF53B | NBFD10 | N-LASF40 | S-LAH60 | J-LASF010 | H-ZLaF53
42 | H-ZLaF55D | 835427 | H-ZLaF55D | TAFD5G | N-LASF41 | S-LAH55V | J-LASF05 | H-ZLaF55F
43 | H-ZLaF56S | 806333 | H-ZLaF56B | NBFD15 |  |  | J-LASFH6 | H-ZLaF56
44 | H-ZLaF66S | 801350 | H-ZLaF66 |  | N-LASF45 | S-LAM66 | J-LAF016 | H-ZLaF66A
45 | H-ZLaF68A | 883409 | H-ZLaF68C | TAFD30 | N-LASF31A | S-LAH58 | J-LASF08A | H-ZLaF68A
46 | H-ZLaF68N | 883392 | H-ZLaF68N |  |  |  |  | H-ZLaF68L
47 | H-ZLaF69A | 816466 | H-ZLaF69 | TAF5 |  | S-LAH59 | J-LASF09A | H-ZLaF54
48 | H-ZLaF71S | 850323 | H-ZLaF71 |  |  | S-LAH71 | J-LASF021 | H-ZLaF60
49 | H-ZLaF75S | 904313 | H-ZLaF75A | TAFD25 | N-LASF46A | S-LAH95 | J-LASFH13 | H-ZLaF70
50 | H-ZLaF75C | 904313 | H-ZLaF75C | TAFD25 | N-LASF46B | S-LAH95
51 | H-ZLaF76S | 850301 | H-ZLaF76 |  |  | S-NBH57 |  | H-ZLaF76
52 | H-ZLaF78A | 901371 | H-ZLaF78B | (TAFD37A) |  |  |  | H-ZLaF78
53 | H-ZLaF89S | 954323 | H-ZLaF89L | TAFD45 |  | S-LAH98 | J-LASFH21 | H-ZLaF77A
54 | H-ZLaF90S | 001254 | H-ZLaF90 | TAFD40 |  |  | J-LASFH17 | H-ZLaF80
55 | H-ZLaF91S | 001292 | H-ZLaF91 | TAFD55 |  | S-LAH99
56 | H-ZLaF92S | 003283 | H-ZLaF92 |  |  | S-LAH79
57 | H-ZF7S | 805255 | H-ZF7LA | FD60 | N-SF6 | S-TIH6 | J-SF6 | H-ZF7L
58 | H-ZF13S | 785257 | H-ZF13 | FD110 | N-SF11 | S-TIH11 | J-SF11 | H-ZF13
59 | H-ZF52S | 847238 | H-ZF52 | FDS90 | N-SF57 | S-TIH53 | J-SF03
60 | H-ZF62S | 923209 | H-ZF62 | E-FDS1 | N-SF66 |  |  | H-ZF62
61 | H-ZF71S | 808227 | H-ZF71 | FD225 |  | S-NPH1 | J-SFH1
62 | H-ZF72S | 923189 | H-ZF72A |  |  | S-NPH2 |  | H-ZF72B
63 | H-ZF88S | 946179 | H-ZF88 | FDS18 |  |  |  | H-ZF75A
64 | H-ZPK1S | 618634 | H-ZPK1 | PCD4 | N-PSK53A | S-PHM52 | J-PSK02 | H-PK62A
65 | H-ZPK2S | 603655 | H-ZPK2A |  |  | S-PHM53 | J-PSK03 | H-PK63
66 | H-QK3LS | 487704 | H-QK3L | FC5 | N-FK5 | S-FSL5 | J-FK5 | H-QK3L
67 | D-K9S | 516641 | D-K9 |  | P-BK7 | L-BSL7 |  | D-K9
68 | D-PK3S | 525704 | D-PK3 |  |  |  |  | D-PK70
69 | D-ZK2S | 583594 | D-ZK2 | M-BACD12 |  | L-BAL42
70 | D-ZK3S | 589612 | D-ZK3 | M-BACD5N | P-SK58A | L-BAL35 |  | D-ZK3L
71 | D-ZK79S | 609579 | D-ZK79 |  | (P-SK60) |  |  | D-ZK50
72 | D-ZPK1S | 621638 | D-ZPK1A | (M-PCD4) |  |  |  | D-PK62
73 | D-LaK5S | 678549 | D-LaK5 |  |  | L-LAL12
74 | D-LaK6S | 694531 | D-LaK6 | M-LAC130 | P-LAK35 | L-LAL13 |  | D-LaK6
75 | D-LaK52S | 731539 | D-LaK52 | M-TAC80
76 | D-LaK70S | 669554 | D-LaK70
77 | D-LaF50S | 774496 | D-LaF50 | (M-TAF1) |  |  |  | D-LaF50
78 | D-LaF050S | 768493 | D-LaF050 | M-TAF101 |  |  |  | D-LaF050
79 | D-LaF53S | 743493 | D-LaF53 | M-NBF1 |  | L-LAM60 |  | D-LaF743
80 | D-LaF79S | 731405 | D-LaF79 | M-LAF81 |  | L-LAM69 |  | D-LaF731
81 | D-ZF10S | 689311 | D-ZF10 | M-FD80 | P-SF8 | L-TIM28 |  | D-ZF10
82 | D-ZLaF52S | 810410 | D-ZLaF52LA |  | P-LASF51 |  |  | D-ZLaF52N
83 | D-ZLaF50S | 803455 | D-ZLaF50 | (M-TAF31) |  |  |  | D-ZLaF50
84 | D-ZLaF61S | 822427 | D-ZLaF61 | (M-TAFD51)
85 | D-ZLaF67S | 884372 | D-ZLaF67 | (M-TAFD307)
86 | D-ZLaF81S | 809410 | D-ZLaF81 | (MC-NBFD135 | P-LASF50 |  |  | D-ZLaF52L
87 | D-ZLaF85S | 846401 | D-ZLaF85LN | (M-TAFD305) |  | (L-LAH85V)
88 | D-FK61S | 497815 | D-FK61 | M-FCD1

## H-LaF1S
=DISPIMG("ID_6FFBFEEAC4B846DD9F1484F2C131D6C4",1)
H-LaF1S 694492 | [5 empty] | nd= 1.69362 |  | νd= 49.19 |  | nF-nC= 0.01410
[6 empty] | ne= 1.69697 |  | νe= 48.91 |  | nF'-nC'= 0.01425
折射率 Refractive Index |  |  |  |  | 相对部分色散 Relative Partial Dispersions |  |  |  | 内透射率 Internal Transmittance
| λ(nm) |  |  |  | Ps,t | 0.2578 | P's,t | 0.2551 | λ(nm) | τ5mm | τ10mm
n2325.4 | 2325.4 |  | 1.65823 |  | PC,s | 0.516 | P'C',s | 0.5575 | 2400 | 0.897 | 0.805
n1970.1 | 1970.1 |  | 1.66416 |  | Pd,C | 0.2998 | P'd,C' | 0.2497 | 2200 | 0.971 | 0.942
n1529.6 | 1529.6 |  | 1.67058 |  | Pe,d | 0.2379 | P'e,d | 0.2354 | 2000 | 0.989 | 0.979
n1060.0 | 1060 |  | 1.67763 |  | Pg,F | 0.5591 | P'g,F' | 0.4957 | 1800 | 0.996 | 0.991
nt | 1014 |  | 1.67848 |  | Pi,h | 0.8214 | P'i,h | 0.8128 | 1600 | 0.997 | 0.994
n | 852.1 |  | 1.68212 | [5 empty] | 1400 | 0.998 | 0.997
n | 706.5 |  | 1.68702 |  | 异常色散 Abnormal Dispersions |  |  |  | 1200 | 0.999 | 0.999
nC | 656.3 |  | 1.68939 |  | ΔPC,t | -0.0042 | ΔPC,s | -0.002 | 1060 | 0.999 | 0.998
nC' | 643.9 |  | 1.69006 |  | ΔPF,e | -0.0004 | ΔPg,F | -0.0028 | 1000 | 0.999 | 0.998
nHe-Ne | 632.8 |  | 1.69069 | [5 empty] | 950 | 0.999 | 0.998
nD | 589.3 |  | 1.6935 | [5 empty] | 900 | 0.999 | 0.998
nd | 587.6 |  | 1.69362 |  | 热性质 Thermal Properties |  |  |  | 850 | 0.999 | 0.998
n | 546.1 |  | 1.69697 |  | Tg(℃) |  | 640 |  | 800 | 0.997 | 0.994
nF | 486.1 |  | 1.70349 |  | TS(℃) |  | 676 |  | 700 | 0.997 | 0.994
nF' | 480 |  | 1.70431 |  | T1014.5(℃) |  | 595 |  | 650 | 0.997 | 0.995
ng | 435.8 |  | 1.71138 |  | T1013(℃) |  | 627 |  | 600 | 0.998 | 0.997
nh | 404.7 |  | 1.71803 |  | T107.6(℃) |  | 737 |  | 550 | 0.998 | 0.996
ni | 365 |  | 1.72961 |  | α-30/70℃(10-7/K) |  | 71 |  | 500 | 0.997 | 0.995
n313.2 | 313.2 |  |  |  | α100/300℃(10-7/K) |  | 85 |  | 480 | 0.996 | 0.992
n302.2 | 302.2 |  |  |  | λ(W/m·K) |  |  |  | 460 | 0.994 | 0.989
[9 empty] | 440 | 0.991 | 0.983
色散公式常数 Constants of Dispersion Formula |  |  |  |  | 化学性质 Chemical Properties |  |  |  | 420 | 0.988 | 0.976
K1 | 1.161553 | [5 empty] | Grade |  | 400 | 0.978 | 0.957
L1 | 106.692955 |  |  |  | DW |  | 1 |  | 390 | 0.968 | 0.937
K2 | 1.490006 |  |  |  | DA |  | 3 |  | 380 | 0.951 | 0.904
L2 | 0.00736542465 |  |  |  | CR |  | 1 |  | 370 | 0.914 | 0.835
K3 | 0.317836404 |  |  |  | RC(S) |  | 1 |  | 360 | 0.834 | 0.696
L3 | 0.0313945301 |  |  |  | RA(S) |  | 3 |  | 350 | 0.658 | 0.433
[9 empty] | 340 | 0.33 | 0.109
折射率温度系数常数 Constants of dn/dt |  |  |  |  | 机械性质 Mechanical Properties |  |  |  | 330
D0 | 1e-06 |  |  |  | HK(107Pa) |  | 613 |  | 320
D1 | 2.31e-08 |  |  |  | FA |  | 158 |  | 310
D2 | -1.6e-10 |  |  |  | E(107Pa) |  | 10138 |  | 300
E0 | 5.94e-07 |  |  |  | G(107Pa) |  | 3933 |  | 290
E1 | -4.95e-10 |  |  |  | μ |  | 0.289 |  | 280
λTK(μm) | 0.215 |  |  |  | B(10-12/Pa) |  | 1.82
折射率温度系数 Temperature Coefficients of Refractive Index | [8 empty] | 着色度 Color Code
温度范围(℃) Rang of Temperature |  | dn/dt relative（10-6/℃) | [6 empty] | λ80/λ5 | 385/340
|  | t |  | C' | d | e | F' | g | λ70/λ5
-60~-40
-40~-20 |  | 1.5 |  | 1.8 | 1.9 | 2.4 | 2.7 | 3.1 | 其他性质 Other Properties
-20~0 |  | 1.7 |  | 2.3 | 2.5 | 3.1 | 3.5 | 4.2 | ρ(g/cm3) | 3.85
0~20 |  | 2.4 |  | 2.9 | 3.2 | 3.3 | 3.9 | 4.4
20~40 |  | 2.5 |  | 3.1 | 3.4 | 3.4 | 4 | 4.5 | 退火增值系数 ECFA.
40~60 |  | 2.6 |  | 3.1 | 3.5 | 3.7 | 4.1 | 4.6 | β | 130
60~80 |  | 2.5 |  | 3.1 | 3.5 | 3.6 | 4.2 | 4.7
80~100 | [8 empty] | 备注 Remarks
100~120
120~140
e
s
r

## H-LaF2S
=DISPIMG("ID_A2D45C8F47FE48C0BA5557AD4971190B",1)
H-LaF2S 717479 | [5 empty] | nd= 1.71700 |  | νd= 47.89 |  | nF-nC= 0.01497
[6 empty] | ne= 1.72056 |  | νe= 47.60 |  | nF'-nC'= 0.01514
折射率 Refractive Index |  |  |  |  | 相对部分色散 Relative Partial Dispersions |  |  |  | 内透射率 Internal Transmittance
| λ(nm) |  |  |  | Ps,t | 0.25 | P's,t | 0.2473 | λ(nm) | τ5mm | τ10mm
n2325.4 | 2325.4 |  | 1.68174 |  | PC,s | 0.5103 | P'C',s | 0.5514 | 2400 | 0.892 | 0.795
n1970.1 | 1970.1 |  | 1.68726 |  | Pd,C | 0.2991 | P'd,C' | 0.2491 | 2200 | 0.954 | 0.909
n1529.6 | 1529.6 |  | 1.69333 |  | Pe,d | 0.2379 | P'e,d | 0.2353 | 2000 | 0.981 | 0.962
n1060.0 | 1060 |  | 1.70028 |  | Pg,F | 0.5606 | P'g,F' | 0.4969 | 1800 | 0.991 | 0.981
nt | 1014 |  | 1.70114 |  | Pi,h | 0.8244 | P'i,h | 0.8154 | 1600 | 0.997 | 0.993
n | 852.1 |  | 1.70488 | [5 empty] | 1400 | 0.997 | 0.995
n | 706.5 |  | 1.71002 |  | 异常色散 Abnormal Dispersions |  |  |  | 1200 | 0.999 | 0.998
nC | 656.3 |  | 1.71252 |  | ΔPC,t | -0.0116 | ΔPC,s | -0.0047 | 1060 | 0.999 | 0.998
nC' | 643.9 |  | 1.71323 |  | ΔPF,e | -0.0005 | ΔPg,F | -0.0035 | 1000 | 0.999 | 0.998
nHe-Ne | 632.8 |  | 1.71389 | [5 empty] | 950 | 0.999 | 0.998
nD | 589.3 |  | 1.71687 | [5 empty] | 900 | 0.999 | 0.998
nd | 587.6 |  | 1.717 |  | 热性质 Thermal Properties |  |  |  | 850 | 0.999 | 0.998
n | 546.1 |  | 1.72056 |  | Tg(℃) |  | 666 |  | 800 | 0.999 | 0.998
nF | 486.1 |  | 1.72749 |  | TS(℃) |  | 704 |  | 700 | 0.999 | 0.998
nF' | 480 |  | 1.72837 |  | T1014.5(℃) |  | 612 |  | 650 | 0.999 | 0.998
ng | 435.8 |  | 1.73589 |  | T1013(℃) |  | 650 |  | 600 | 0.999 | 0.998
nh | 404.7 |  | 1.74298 |  | T107.6(℃) |  | 772 |  | 550 | 0.999 | 0.998
ni | 365 |  | 1.75532 |  | α-30/70℃(10-7/K) |  | 79 |  | 500 | 0.998 | 0.997
n313.2 | 313.2 |  |  |  | α100/300℃(10-7/K) |  | 91 |  | 480 | 0.997 | 0.995
n302.2 | 302.2 |  |  |  | λ(W/m·K) |  |  |  | 460 | 0.997 | 0.994
[9 empty] | 440 | 0.995 | 0.991
色散公式常数 Constants of Dispersion Formula |  |  |  |  | 化学性质 Chemical Properties |  |  |  | 420 | 0.993 | 0.986
K1 | 1.628651 | [5 empty] | Grade |  | 400 | 0.988 | 0.976
L1 | 0.00864219293 |  |  |  | DW |  | 1 |  | 390 | 0.979 | 0.958
K2 | 1.118371 |  |  |  | DA |  | 6 |  | 380 | 0.963 | 0.928
L2 | 109.900597 |  |  |  | CR |  | 1 |  | 370 | 0.928 | 0.862
K3 | 0.253252327 |  |  |  | RC(S) |  | 1 |  | 360 | 0.851 | 0.725
L3 | 0.0342503153 |  |  |  | RA(S) |  | 3 |  | 350 | 0.688 | 0.474
[9 empty] | 340 | 0.383 | 0.147
折射率温度系数常数 Constants of dn/dt |  |  |  |  | 机械性质 Mechanical Properties |  |  |  | 330
D0 | -4.12e-06 |  |  |  | HK(107Pa) |  | 561 |  | 320
D1 | 2.75e-08 |  |  |  | FA |  | 205 |  | 310
D2 | -1.05e-10 |  |  |  | E(107Pa) |  | 9061 |  | 300
E0 | 8.05e-07 |  |  |  | G(107Pa) |  | 3524 |  | 290
E1 | -8.24e-10 |  |  |  | μ |  | 0.286 |  | 280
λTK(μm) | 0.107 |  |  |  | B(10-12/Pa) |  | 1.47
折射率温度系数 Temperature Coefficients of Refractive Index | [8 empty] | 着色度 Color Code
温度范围(℃) Rang of Temperature |  | dn/dt relative（10-6/℃) | [6 empty] | λ80/λ5 | 380/340
|  | t |  | C' | d | e | F' | g | λ70/λ5
-60~-40
-40~-20 |  | -1 |  | -0.6 | -0.3 | -0.1 | 0.5 | 0.8 | 其他性质 Other Properties
-20~0 |  | -1 |  | -0.6 | -0.3 | 0 | 0.5 | 1 | ρ(g/cm3) | 4.22
0~20 |  | -0.6 |  | 0.1 | 0.6 | 0.7 | 1.4 | 1.8
20~40 |  | -0.2 |  | 0.7 | 1 | 1.2 | 1.5 | 2 | 退火增值系数 ECFA.
40~60 |  | 0.2 |  | 0.8 | 1 | 1.1 | 1.6 | 2.2 | β | 120
60~80 |  | 0.3 |  | 0.9 | 1.1 | 1.2 | 1.7 | 2.4
80~100 | [8 empty] | 备注 Remarks
100~120
120~140
e
s
r

## H-LaF3B
=DISPIMG("ID_57D32E97BC6948D99652D3F7C3D69822",1)
H-LaF3B 744449 | [5 empty] | nd= 1.74400 |  | νd= 44.90 |  | nF-nC= 0.01657
[6 empty] | ne= 1.74794 |  | νe= 44.62 |  | nF'-nC'= 0.01676
折射率 Refractive Index |  |  |  |  | 相对部分色散 Relative Partial Dispersions |  |  |  | 内透射率 Internal Transmittance
| λ(nm) |  |  |  | Ps,t | 0.2406 | P's,t | 0.2378 | λ(nm) | τ5mm | τ10mm
n2325.4 | 2325.4 |  | 1.70772 |  | PC,s | 0.5022 | P'C',s | 0.5428 | 2400 | 0.902 | 0.814
n1970.1 | 1970.1 |  | 1.71295 |  | Pd,C | 0.2976 | P'd,C' | 0.2479 | 2200 | 0.957 | 0.915
n1529.6 | 1529.6 |  | 1.71881 |  | Pe,d | 0.2377 | P'e,d | 0.235 | 2000 | 0.96 | 0.921
n1060.0 | 1060 |  | 1.72585 |  | Pg,F | 0.5651 | P'g,F' | 0.5007 | 1800 | 0.99 | 0.98
nt | 1014 |  | 1.72676 |  | Pi,h | 0.8383 | P'i,h | 0.8286 | 1600 | 0.997 | 0.994
n | 852.1 |  | 1.73075 | [5 empty] | 1400 | 0.998 | 0.996
n | 706.5 |  | 1.73632 |  | 异常色散 Abnormal Dispersions |  |  |  | 1200 | 0.999 | 0.998
nC | 656.3 |  | 1.73907 |  | ΔPC,t | -0.015 | ΔPC,s | -0.0057 | 1060 | 0.999 | 0.998
nC' | 643.9 |  | 1.73985 |  | ΔPF,e | -0.0005 | ΔPg,F | -0.0041 | 1000 | 0.999 | 0.998
nHe-Ne | 632.8 |  | 1.74057 | [5 empty] | 950 | 0.999 | 0.998
nD | 589.3 |  | 1.74385 | [5 empty] | 900 | 0.999 | 0.998
nd | 587.6 |  | 1.744 |  | 热性质 Thermal Properties |  |  |  | 850 | 0.999 | 0.998
n | 546.1 |  | 1.74794 |  | Tg(℃) |  | 618 |  | 800 | 0.998 | 0.996
nF | 486.1 |  | 1.75564 |  | TS(℃) |  | 680 |  | 700 | 0.998 | 0.997
nF' | 480 |  | 1.75661 |  | T1014.5(℃) |  | 582 |  | 650 | 0.998 | 0.997
ng | 435.8 |  | 1.765 |  | T1013(℃) |  | 616 |  | 600 | 0.999 | 0.998
nh | 404.7 |  | 1.77294 |  | T107.6(℃) |  | 751 |  | 550 | 0.999 | 0.999
ni | 365 |  | 1.78683 |  | α-30/70℃(10-7/K) |  | 80 |  | 500 | 0.998 | 0.997
n313.2 | 313.2 |  |  |  | α100/300℃(10-7/K) |  | 97 |  | 480 | 0.998 | 0.997
n302.2 | 302.2 |  |  |  | λ(W/m·K) |  |  |  | 460 | 0.997 | 0.995
[9 empty] | 440 | 0.996 | 0.992
色散公式常数 Constants of Dispersion Formula |  |  |  |  | 化学性质 Chemical Properties |  |  |  | 420 | 0.994 | 0.988
K1 | 1.66487 | [5 empty] | Grade |  | 400 | 0.986 | 0.973
L1 | 0.0089564668 |  |  |  | DW |  | 1 |  | 390 | 0.978 | 0.957
K2 | 0.30162248 |  |  |  | DA |  | 3 |  | 380 | 0.961 | 0.923
L2 | 0.0350299701 |  |  |  | CR |  | 1 |  | 370 | 0.923 | 0.852
K3 | 1.197389 |  |  |  | RC(S) |  | 1 |  | 360 | 0.843 | 0.71
L3 | 123.334435 |  |  |  | RA(S) |  | 3 |  | 350 | 0.671 | 0.45
[9 empty] | 340 | 0.352 | 0.124
折射率温度系数常数 Constants of dn/dt |  |  |  |  | 机械性质 Mechanical Properties |  |  |  | 330
D0 | -3.14e-06 |  |  |  | HK(107Pa) |  | 568 |  | 320
D1 | 1.29e-08 |  |  |  | FA |  | 182 |  | 310
D2 | -3.08e-11 |  |  |  | E(107Pa) |  | 9781 |  | 300
E0 | 6.91e-07 |  |  |  | G(107Pa) |  | 3780 |  | 290
E1 | 5.97e-10 |  |  |  | μ |  | 0.294 |  | 280
λTK(μm) | 0.223 |  |  |  | B(10-12/Pa) |  | 1.51
折射率温度系数 Temperature Coefficients of Refractive Index | [8 empty] | 着色度 Color Code
温度范围(℃) Rang of Temperature |  | dn/dt relative（10-6/℃) | [6 empty] | λ80/λ5 | 380/335
|  | t |  | C' | d | e | F' | g | λ70/λ5
-60~-40 |  | -0.1 |  | 0.5 | 0.7 | 0.9 | 1.5 | 2
-40~-20 |  | -0.1 |  | 0.5 | 0.7 | 0.9 | 1.5 | 2.2 | 其他性质 Other Properties
-20~0 |  | 0 |  | 0.8 | 1.1 | 1.3 | 2 | 2.6 | ρ(g/cm3) | 4.39
0~20 |  | 0.2 |  | 0.9 | 1.2 | 1.7 | 2.1 | 2.7
20~40 |  | 0.2 |  | 0.9 | 1.3 | 1.6 | 2.2 | 2.7 | 退火增值系数 ECFA.
40~60 |  | 0.3 |  | 1.1 | 1.3 | 1.6 | 2.5 | 3.1 | β | 105
60~80 |  | 0.4 |  | 1.1 | 1.4 | 1.7 | 2.5 | 3.2
80~100 |  | 0.5 |  | 1 | 1.4 | 1.7 | 2.5 | 3.2 | 备注 Remarks
100~120 |  | 0.6 |  | 1.2 | 1.6 | 1.8 | 2.5 | 3.6
120~140 |  | 0.8 |  | 1.6 | 1.9 | 2.3 | 3 | 3.6
e
s
r

## H-LaF4S
=DISPIMG("ID_9DF6E9B286104AFAA0D3452606859225",1)
H-LaF4S 750350 | [5 empty] | nd= 1.74950 |  | νd= 34.99 |  | nF-nC= 0.02142
[6 empty] | ne= 1.75457 |  | νe= 34.72 |  | nF'-nC'= 0.02173
折射率 Refractive Index |  |  |  |  | 相对部分色散 Relative Partial Dispersions |  |  |  | 内透射率 Internal Transmittance
| λ(nm) |  |  |  | Ps,t | 0.2262 | P's,t | 0.223 | λ(nm) | τ5mm | τ10mm
n2325.4 | 2325.4 |  | 1.70616 |  | PC,s | 0.4835 | P'C',s | 0.5217 | 2400 | 0.917 | 0.841
n1970.1 | 1970.1 |  | 1.71203 |  | Pd,C | 0.2925 | P'd,C' | 0.2432 | 2200 | 0.962 | 0.926
n1529.6 | 1529.6 |  | 1.7187 |  | Pe,d | 0.2367 | P'e,d | 0.2333 | 2000 | 0.985 | 0.971
n1060.0 | 1060 |  | 1.72695 |  | Pg,F | 0.5892 | P'g,F' | 0.5215 | 1800 | 0.992 | 0.984
nt | 1014 |  | 1.72803 |  | Pi,h | 0.9479 | P'i,h | 0.9344 | 1600 | 0.997 | 0.995
n | 852.1 |  | 1.73288 | [5 empty] | 1400 | 0.999 | 0.998
n | 706.5 |  | 1.73979 |  | 异常色散 Abnormal Dispersions |  |  |  | 1200 | 0.999 | 0.998
nC | 656.3 |  | 1.74324 |  | ΔPC,t | -0.0014 | ΔPC,s | -0.001 | 1060 | 0.999 | 0.998
nC' | 643.9 |  | 1.74422 |  | ΔPF,e | 0.0004 | ΔPg,F | 0.0031 | 1000 | 0.999 | 0.998
nHe-Ne | 632.8 |  | 1.74514 | [5 empty] | 950 | 0.999 | 0.998
nD | 589.3 |  | 1.74931 | [5 empty] | 900 | 0.999 | 0.998
nd | 587.6 |  | 1.7495 |  | 热性质 Thermal Properties |  |  |  | 850 | 0.999 | 0.998
n | 546.1 |  | 1.75457 |  | Tg(℃) |  | 580 |  | 800 | 0.999 | 0.998
nF | 486.1 |  | 1.76466 |  | TS(℃) |  | 630 |  | 700 | 0.998 | 0.997
nF' | 480 |  | 1.76595 |  | T1014.5(℃) |  | 535 |  | 650 | 0.998 | 0.996
ng | 435.8 |  | 1.77728 |  | T1013(℃) |  | 568 |  | 600 | 0.998 | 0.996
nh | 404.7 |  | 1.78833 |  | T107.6(℃) |  | 704 |  | 550 | 0.997 | 0.994
ni | 365 |  | 1.80864 |  | α-30/70℃(10-7/K) |  | 83 |  | 500 | 0.994 | 0.988
n313.2 | 313.2 |  |  |  | α100/300℃(10-7/K) |  | 95 |  | 480 | 0.99 | 0.981
n302.2 | 302.2 |  |  |  | λ(W/m·K) |  |  |  | 460 | 0.987 | 0.975
[9 empty] | 440 | 0.983 | 0.967
色散公式常数 Constants of Dispersion Formula |  |  |  |  | 化学性质 Chemical Properties |  |  |  | 420 | 0.974 | 0.948
K1 | 0.210645318 | [5 empty] | Grade |  | 400 | 0.949 | 0.9
L1 | 0.0542759299 |  |  |  | DW |  | 1 |  | 390 | 0.917 | 0.84
K2 | 1.755473 |  |  |  | DA |  | 2 |  | 380 | 0.851 | 0.725
L2 | 0.0112370783 |  |  |  | CR |  | 1 |  | 370 | 0.691 | 0.478
K3 | 1.28979 |  |  |  | RC(S) |  | 1 |  | 360 | 0.371 | 0.138
L3 | 119.852066 |  |  |  | RA(S) |  | 3 |  | 350
340
折射率温度系数常数 Constants of dn/dt |  |  |  |  | 机械性质 Mechanical Properties |  |  |  | 330
D0 | 6.53e-07 |  |  |  | HK(107Pa) |  | 545 |  | 320
D1 | 1.81e-08 |  |  |  | FA |  | 178 |  | 310
D2 | -1.59e-10 |  |  |  | E(107Pa) |  | 9105 |  | 300
E0 | 9.02e-07 |  |  |  | G(107Pa) |  | 3563 |  | 290
E1 | 8.16e-10 |  |  |  | μ |  | 0.278 |  | 280
λTK(μm) | 0.246 |  |  |  | B(10-12/Pa) |  | 2.42
折射率温度系数 Temperature Coefficients of Refractive Index | [8 empty] | 着色度 Color Code
温度范围(℃) Rang of Temperature |  | dn/dt relative（10-6/℃) | [6 empty] | λ80/λ5 | 405/355
|  | t |  | C' | d | e | F' | g | λ70/λ5
-60~-40
-40~-20 |  | 1.3 |  | 2 | 2.7 | 2.9 | 3.4 | 4.4 | 其他性质 Other Properties
-20~0 |  | 2 |  | 3.1 | 3.3 | 3.5 | 4.7 | 5.7 | ρ(g/cm3) | 3.92
0~20 |  | 2.4 |  | 3.5 | 3.6 | 4.3 | 5.1 | 6.3
20~40 |  | 2.5 |  | 3.4 | 3.9 | 4.2 | 5.4 | 6.2 | 退火增值系数 ECFA.
40~60 |  | 2.5 |  | 3.5 | 4 | 4.5 | 5.6 | 6.6 | β | 170
60~80 |  | 2.8 |  | 3.8 | 4.4 | 4.6 | 5.6 | 6.9
80~100 | [8 empty] | 备注 Remarks
100~120
120~140
e
s
r

## H-LaF5S
=DISPIMG("ID_E860573726284907A5AF85FA1806372F",1)
H-LaF5S 754375 | [5 empty] | nd= 1.75367 |  | νd= 37.49 |  | nF-nC= 0.02010
[6 empty] | ne= 1.75843 |  | νe= 37.23 |  | nF'-nC'= 0.02037
折射率 Refractive Index |  |  |  |  | 相对部分色散 Relative Partial Dispersions |  |  |  | 内透射率 Internal Transmittance
| λ(nm) |  |  |  | Ps,t | 0.2369 | P's,t | 0.2338 | λ(nm) | τ5mm | τ10mm
n2325.4 | 2325.4 |  | 1.70936 |  | PC,s | 0.4936 | P'C',s | 0.5327 | 2400 | 0.906 | 0.82
n1970.1 | 1970.1 |  | 1.71602 |  | Pd,C | 0.2945 | P'd,C' | 0.2449 | 2200 | 0.966 | 0.934
n1529.6 | 1529.6 |  | 1.72339 |  | Pe,d | 0.2369 | P'e,d | 0.2338 | 2000 | 0.989 | 0.979
n1060.0 | 1060 |  | 1.73198 |  | Pg,F | 0.5819 | P'g,F' | 0.5153 | 1800 | 0.997 | 0.994
nt | 1014 |  | 1.73307 |  | Pi,h | 0.9207 | P'i,h | 0.9085 | 1600 | 0.999 | 0.998
n | 852.1 |  | 1.73783 | [5 empty] | 1400 | 0.999 | 0.998
n | 706.5 |  | 1.74447 |  | 异常色散 Abnormal Dispersions |  |  |  | 1200 | 0.999 | 0.998
nC | 656.3 |  | 1.74775 |  | ΔPC,t | 0.0076 | ΔPC,s | 0.0032 | 1060 | 0.999 | 0.998
nC' | 643.9 |  | 1.74868 |  | ΔPF,e | -0.0006 | ΔPg,F | 0.0001 | 1000 | 0.999 | 0.998
nHe-Ne | 632.8 |  | 1.74955 | [5 empty] | 950 | 0.999 | 0.998
nD | 589.3 |  | 1.75349 | [5 empty] | 900 | 0.999 | 0.998
nd | 587.6 |  | 1.75367 |  | 热性质 Thermal Properties |  |  |  | 850 | 0.999 | 0.998
n | 546.1 |  | 1.75843 |  | Tg(℃) |  | 647 |  | 800 | 0.999 | 0.998
nF | 486.1 |  | 1.76785 |  | TS(℃) |  | 687 |  | 700 | 0.998 | 0.997
nF' | 480 |  | 1.76905 |  | T1014.5(℃) |  | 604 |  | 650 | 0.998 | 0.996
ng | 435.8 |  | 1.77955 |  | T1013(℃) |  | 640 |  | 600 | 0.997 | 0.995
nh | 404.7 |  | 1.78972 |  | T107.6(℃) |  | 754 |  | 550 | 0.996 | 0.993
ni | 365 |  | 1.80823 |  | α-30/70℃(10-7/K) |  | 74 |  | 500 | 0.991 | 0.982
n313.2 | 313.2 |  |  |  | α100/300℃(10-7/K) |  | 84 |  | 480 | 0.987 | 0.974
n302.2 | 302.2 |  |  |  | λ(W/m·K) |  |  |  | 460 | 0.983 | 0.966
[9 empty] | 440 | 0.978 | 0.956
色散公式常数 Constants of Dispersion Formula |  |  |  |  | 化学性质 Chemical Properties |  |  |  | 420 | 0.968 | 0.937
K1 | 1.265625 | [5 empty] | Grade |  | 400 | 0.946 | 0.894
L1 | 102.6548 |  |  |  | DW |  | 1 |  | 390 | 0.922 | 0.85
K2 | 1.813248 |  |  |  | DA |  | 5 |  | 380 | 0.88 | 0.77
L2 | 0.0111614875 |  |  |  | CR |  | 1 |  | 370 | 0.77 | 0.6
K3 | 0.173525795 |  |  |  | RC(S) |  | 1 |  | 360 | 0.52 | 0.27
L3 | 0.0541388802 |  |  |  | RA(S) |  | 3 |  | 350 | 0.14 | 0.02
340
折射率温度系数常数 Constants of dn/dt |  |  |  |  | 机械性质 Mechanical Properties |  |  |  | 330
D0 | -2.04e-07 |  |  |  | HK(107Pa) |  | 576 |  | 320
D1 | 2.8e-08 |  |  |  | FA |  | 135 |  | 310
D2 | -1.11e-10 |  |  |  | E(107Pa) |  | 10508 |  | 300
E0 | 6.56e-07 |  |  |  | G(107Pa) |  | 4114 |  | 290
E1 | -8.41e-10 |  |  |  | μ |  | 0.277 |  | 280
λTK(μm) | 0.272 |  |  |  | B(10-12/Pa) |  | 1.95
折射率温度系数 Temperature Coefficients of Refractive Index | [8 empty] | 着色度 Color Code
温度范围(℃) Rang of Temperature |  | dn/dt relative（10-6/℃) | [6 empty] | λ80/λ5 | 410/350
|  | t |  | C' | d | e | F' | g | λ70/λ5
-60~-40
-40~-20 |  | 0.4 |  | 1.2 | 1.9 | 2.1 | 2.4 | 3.7 | 其他性质 Other Properties
-20~0 |  | 1.6 |  | 1.9 | 2.3 | 2.8 | 3.8 | 4.7 | ρ(g/cm3) | 3.71
0~20 |  | 1.6 |  | 2.1 | 2.6 | 3 | 3.9 | 4.9
20~40 |  | 2.1 |  | 2.7 | 3.1 | 3.4 | 4.2 | 5 | 退火增值系数 ECFA.
40~60 |  | 2.3 |  | 3.2 | 3.4 | 3.7 | 4.5 | 5.2 | β | 100
60~80 |  | 2.4 |  | 3.2 | 3.5 | 3.8 | 4.7 | 5.4
80~100 | [8 empty] | 备注 Remarks
100~120
120~140
e
s
r

## H-LaF6S
=DISPIMG("ID_CC211F55A9B946A59B625CDCFAF025D1",1)
H-LaF6S 757477 | [5 empty] | nd= 1.75700 |  | νd= 47.71 |  | nF-nC= 0.01587
[6 empty] | ne= 1.76078 |  | νe= 47.47 |  | nF'-nC'= 0.01603
折射率 Refractive Index |  |  |  |  | 相对部分色散 Relative Partial Dispersions |  |  |  | 内透射率 Internal Transmittance
| λ(nm) |  |  |  | Ps,t | 0.2684 | P's,t | 0.2657 | λ(nm) | τ5mm | τ10mm
n2325.4 | 2325.4 |  | 1.71377 |  | PC,s | 0.5243 | P'C',s | 0.5662 | 2400 | 0.81 | 0.65
n1970.1 | 1970.1 |  | 1.7216 |  | Pd,C | 0.301 | P'd,C' | 0.2508 | 2200 | 0.95 | 0.902
n1529.6 | 1529.6 |  | 1.72991 |  | Pe,d | 0.238 | P'e,d | 0.2356 | 2000 | 0.982 | 0.965
n1060.0 | 1060 |  | 1.73863 |  | Pg,F | 0.5557 | P'g,F' | 0.4928 | 1800 | 0.996 | 0.992
nt | 1014 |  | 1.73965 |  | Pi,h | 0.8097 | P'i,h | 0.8015 | 1600 | 0.999 | 0.998
n | 852.1 |  | 1.74391 | [5 empty] | 1400 | 0.999 | 0.998
n | 706.5 |  | 1.74953 |  | 异常色散 Abnormal Dispersions |  |  |  | 1200 | 0.999 | 0.998
nC | 656.3 |  | 1.75222 |  | ΔPC,t | 0.0216 | ΔPC,s | 0.0097 | 1060 | 0.999 | 0.998
nC' | 643.9 |  | 1.75298 |  | ΔPF,e | -0.0026 | ΔPg,F | -0.0088 | 1000 | 0.999 | 0.998
nHe-Ne | 632.8 |  | 1.75369 | [5 empty] | 950 | 0.999 | 0.998
nD | 589.3 |  | 1.75686 | [5 empty] | 900 | 0.999 | 0.998
nd | 587.6 |  | 1.757 |  | 热性质 Thermal Properties |  |  |  | 850 | 0.999 | 0.998
n | 546.1 |  | 1.76078 |  | Tg(℃) |  | 646 |  | 800 | 0.999 | 0.998
nF | 486.1 |  | 1.76809 |  | TS(℃) |  | 680 |  | 700 | 0.998 | 0.997
nF' | 480 |  | 1.76901 |  | T1014.5(℃) |  | 603 |  | 650 | 0.998 | 0.997
ng | 435.8 |  | 1.77691 |  | T1013(℃) |  | 632 |  | 600 | 0.998 | 0.997
nh | 404.7 |  | 1.78432 |  | T107.6(℃) |  | 731 |  | 550 | 0.998 | 0.997
ni | 365 |  | 1.79717 |  | α-30/70℃(10-7/K) |  | 59 |  | 500 | 0.997 | 0.994
n313.2 | 313.2 |  |  |  | α100/300℃(10-7/K) |  | 69 |  | 480 | 0.996 | 0.992
n302.2 | 302.2 |  |  |  | λ(W/m·K) |  |  |  | 460 | 0.994 | 0.989
[9 empty] | 440 | 0.992 | 0.984
色散公式常数 Constants of Dispersion Formula |  |  |  |  | 化学性质 Chemical Properties |  |  |  | 420 | 0.988 | 0.976
K1 | 1.120235 | [5 empty] | Grade |  | 400 | 0.979 | 0.958
L1 | 0.00335766724 |  |  |  | DW |  | 1 |  | 390 | 0.969 | 0.938
K2 | 0.89757359 |  |  |  | DA |  | 6 |  | 380 | 0.952 | 0.906
L2 | 0.0227710735 |  |  |  | CR |  | 1 |  | 370 | 0.924 | 0.853
K3 | 1.366549 |  |  |  | RC(S) |  | 1 |  | 360 | 0.88 | 0.77
L3 | 92.037628 |  |  |  | RA(S) |  | 3 |  | 350 | 0.81 | 0.65
[9 empty] | 340 | 0.69 | 0.48
折射率温度系数常数 Constants of dn/dt |  |  |  |  | 机械性质 Mechanical Properties |  |  |  | 330 | 0.51 | 0.26
D0 | 4.32e-06 |  |  |  | HK(107Pa) |  | 729 |  | 320 | 0.26 | 0.07
D1 | 1.59e-08 |  |  |  | FA |  | 86 |  | 310
D2 | -1.31e-11 |  |  |  | E(107Pa) |  | 11806 |  | 300
E0 | 6.18e-07 |  |  |  | G(107Pa) |  | 4570 |  | 290
E1 | 3.24e-10 |  |  |  | μ |  | 0.291 |  | 280
λTK(μm) | 0.187 |  |  |  | B(10-12/Pa) |  | 1.84
折射率温度系数 Temperature Coefficients of Refractive Index | [8 empty] | 着色度 Color Code
温度范围(℃) Rang of Temperature |  | dn/dt relative（10-6/℃) | [6 empty] | λ80/λ5 | 390/320
|  | t |  | C' | d | e | F' | g | λ70/λ5
-60~-40 |  | 4.2 |  | 4.7 | 5 | 5.3 | 5.7 | 6.2
-40~-20 |  | 4.3 |  | 4.8 | 5 | 5.4 | 5.8 | 6.3 | 其他性质 Other Properties
-20~0 |  | 4.3 |  | 4.9 | 5.2 | 5.4 | 6 | 6.5 | ρ(g/cm3) | 4.06
0~20 |  | 4.4 |  | 5 | 5.3 | 5.5 | 6.1 | 6.6
20~40 |  | 4.5 |  | 5.2 | 5.6 | 5.7 | 6.3 | 6.8 | 退火增值系数 ECFA.
40~60 |  | 4.6 |  | 5.5 | 5.8 | 6 | 6.5 | 7 | β | 150
60~80 |  | 4.9 |  | 5.7 | 5.8 | 6.2 | 6.7 | 7.3
80~100 |  | 5.3 |  | 5.8 | 6 | 6.3 | 6.9 | 7.6 | 备注 Remarks
100~120 |  | 5.4 |  | 6 | 6.3 | 6.6 | 7.2 | 7.8
120~140 |  | 5.6 |  | 6.2 | 6.5 | 6.8 | 7.4 | 8.3
e
s
r

## H-LaF10S
=DISPIMG("ID_4C0BAA6B42204A38A96CCC0E6515B8E9",1)
H-LaF10S 788475 | [5 empty] | nd= 1.78800 |  | νd= 47.49 |  | nF-nC= 0.01659
[6 empty] | ne= 1.79195 |  | νe= 47.25 |  | nF'-nC'= 0.01676
折射率 Refractive Index |  |  |  |  | 相对部分色散 Relative Partial Dispersions |  |  |  | 内透射率 Internal Transmittance
| λ(nm) |  |  |  | Ps,t | 0.263 | P's,t | 0.2603 | λ(nm) | τ5mm | τ10mm
n2325.4 | 2325.4 |  | 1.7447 |  | PC,s | 0.5214 | P'C',s | 0.5634 | 2400 | 0.823 | 0.677
n1970.1 | 1970.1 |  | 1.75227 |  | Pd,C | 0.3009 | P'd,C' | 0.2507 | 2200 | 0.948 | 0.9
n1529.6 | 1529.6 |  | 1.76032 |  | Pe,d | 0.2381 | P'e,d | 0.2357 | 2000 | 0.981 | 0.963
n1060.0 | 1060 |  | 1.76897 |  | Pg,F | 0.5551 | P'g,F' | 0.4924 | 1800 | 0.994 | 0.987
nt | 1014 |  | 1.76999 |  | Pi,h | 0.8088 | P'i,h | 0.8007 | 1600 | 0.998 | 0.995
n | 852.1 |  | 1.77436 | [5 empty] | 1400 | 0.998 | 0.996
n | 706.5 |  | 1.78019 |  | 异常色散 Abnormal Dispersions |  |  |  | 1200 | 0.999 | 0.998
nC | 656.3 |  | 1.78301 |  | ΔPC,t | 0.0143 | ΔPC,s | 0.0074 | 1060 | 0.999 | 0.998
nC' | 643.9 |  | 1.7838 |  | ΔPF,e | -0.0027 | ΔPg,F | -0.0097 | 1000 | 0.999 | 0.998
nHe-Ne | 632.8 |  | 1.78454 | [5 empty] | 950 | 0.999 | 0.998
nD | 589.3 |  | 1.78785 | [5 empty] | 900 | 0.999 | 0.998
nd | 587.6 |  | 1.788 |  | 热性质 Thermal Properties |  |  |  | 850 | 0.999 | 0.998
n | 546.1 |  | 1.79195 |  | Tg(℃) |  | 676 |  | 800 | 0.999 | 0.998
nF | 486.1 |  | 1.7996 |  | TS(℃) |  | 702 |  | 700 | 0.999 | 0.998
nF' | 480 |  | 1.80056 |  | T1014.5(℃) |  | 636 |  | 650 | 0.999 | 0.997
ng | 435.8 |  | 1.80881 |  | T1013(℃) |  | 661 |  | 600 | 0.998 | 0.996
nh | 404.7 |  | 1.81655 |  | T107.6(℃) |  | 756 |  | 550 | 0.997 | 0.995
ni | 365 |  | 1.82997 |  | α-30/70℃(10-7/K) |  | 67 |  | 500 | 0.997 | 0.994
n313.2 | 313.2 |  | 1.85834 |  | α100/300℃(10-7/K) |  | 77 |  | 480 | 0.996 | 0.992
n302.2 | 302.2 |  | 1.8671 |  | λ(W/m·K) |  |  |  | 460 | 0.995 | 0.991
[9 empty] | 440 | 0.992 | 0.985
色散公式常数 Constants of Dispersion Formula |  |  |  |  | 化学性质 Chemical Properties |  |  |  | 420 | 0.99 | 0.981
K1 | 1.931784 | [5 empty] | Grade |  | 400 | 0.984 | 0.969
L1 | 0.00997340865 |  |  |  | DW |  | 1 |  | 390 | 0.979 | 0.958
K2 | 0.189897284 |  |  |  | DA |  | 3 |  | 380 | 0.97 | 0.94
L2 | 0.036889106 |  |  |  | CR |  | 1 |  | 370 | 0.953 | 0.909
K3 | 1.097365 |  |  |  | RC(S) |  | 1 |  | 360 | 0.926 | 0.857
L3 | 77.277748 |  |  |  | RA(S) |  | 3 |  | 350 | 0.879 | 0.773
[9 empty] | 340 | 0.806 | 0.649
折射率温度系数常数 Constants of dn/dt |  |  |  |  | 机械性质 Mechanical Properties |  |  |  | 330 | 0.68 | 0.462
D0 | 1.87e-06 |  |  |  | HK(107Pa) |  | 652 |  | 320 | 0.449 | 0.202
D1 | 1.68e-08 |  |  |  | FA |  | 100 |  | 310 | 0.167 | 0.028
D2 | -3.95e-11 |  |  |  | E(107Pa) |  | 12398 |  | 300
E0 | 5.95e-07 |  |  |  | G(107Pa) |  | 4787 |  | 290
E1 | 4.28e-10 |  |  |  | μ |  | 0.295 |  | 280
λTK(μm) | 0.194 |  |  |  | B(10-12/Pa) |  | 1.39
折射率温度系数 Temperature Coefficients of Refractive Index | [8 empty] | 着色度 Color Code
温度范围(℃) Rang of Temperature |  | dn/dt relative（10-6/℃) | [6 empty] | λ80/λ5 | 380/315
|  | t |  | C' | d | e | F' | g | λ70/λ5
-60~-40 |  | 2.5 |  | 3 | 3.3 | 3.6 | 4.2 | 4.8
-40~-20 |  | 2.6 |  | 3.1 | 3.6 | 3.6 | 4.3 | 4.8 | 其他性质 Other Properties
-20~0 |  | 2.7 |  | 3.4 | 3.7 | 3.7 | 4.3 | 4.9 | ρ(g/cm3) | 4.32
0~20 |  | 3.1 |  | 3.8 | 3.9 | 4.2 | 4.8 | 5.1
20~40 |  | 3.3 |  | 4 | 4 | 4.5 | 4.8 | 5.4 | 退火增值系数 ECFA.
40~60 |  | 3.5 |  | 4.2 | 4.3 | 4.6 | 5.2 | 5.6 | β | 150
60~80 |  | 3.5 |  | 4.3 | 4.4 | 4.8 | 5.2 | 5.9
80~100 |  | 3.5 |  | 4.3 | 4.5 | 4.9 | 5.4 | 6.3 | 备注 Remarks
100~120 |  | 3.7 |  | 4.4 | 4.8 | 4.8 | 5.7 | 6.3
120~140 |  | 3.8 |  | 4.4 | 4.9 | 5.1 | 6.1 | 6.4
e
s
r

## H-LaF50S
=DISPIMG("ID_ADD87F99E06D4C8CB469E296C6F0DCED",1)
H-LaF50S 773496 | [5 empty] | nd= 1.77250 |  | νd= 49.60 |  | nF-nC= 0.01558
[6 empty] | ne= 1.77621 |  | νe= 49.36 |  | nF'-nC'= 0.01573
折射率 Refractive Index |  |  |  |  | 相对部分色散 Relative Partial Dispersions |  |  |  | 内透射率 Internal Transmittance
| λ(nm) |  |  |  | Ps,t | 0.2685 | P's,t | 0.2659 | λ(nm) | τ5mm | τ10mm
n2325.4 | 2325.4 |  | 1.73042 |  | PC,s | 0.5264 | P'C',s | 0.5687 | 2400 | 0.814 | 0.662
n1970.1 | 1970.1 |  | 1.73796 |  | Pd,C | 0.3019 | P'd,C' | 0.2516 | 2200 | 0.947 | 0.896
n1529.6 | 1529.6 |  | 1.74596 |  | Pe,d | 0.2381 | P'e,d | 0.2359 | 2000 | 0.981 | 0.962
n1060.0 | 1060 |  | 1.75443 |  | Pg,F | 0.5517 | P'g,F' | 0.4893 | 1800 | 0.993 | 0.987
nt | 1014 |  | 1.75542 |  | Pi,h | 0.7953 | P'i,h | 0.7877 | 1600 | 0.997 | 0.995
n | 852.1 |  | 1.7596 | [5 empty] | 1400 | 0.998 | 0.996
n | 706.5 |  | 1.76514 |  | 异常色散 Abnormal Dispersions |  |  |  | 1200 | 0.999 | 0.998
nC | 656.3 |  | 1.7678 |  | ΔPC,t | 0.0149 | ΔPC,s | 0.0074 | 1060 | 0.999 | 0.998
nC' | 643.9 |  | 1.76854 |  | ΔPF,e | -0.0026 | ΔPg,F | -0.0096 | 1000 | 0.999 | 0.998
nHe-Ne | 632.8 |  | 1.76924 | [5 empty] | 950 | 0.999 | 0.998
nD | 589.3 |  | 1.77236 | [5 empty] | 900 | 0.999 | 0.998
nd | 587.6 |  | 1.7725 |  | 热性质 Thermal Properties |  |  |  | 850 | 0.999 | 0.998
n | 546.1 |  | 1.77621 |  | Tg(℃) |  | 676 |  | 800 | 0.997 | 0.994
nF | 486.1 |  | 1.78337 |  | TS(℃) |  | 703 |  | 700 | 0.997 | 0.994
nF' | 480 |  | 1.78427 |  | T1014.5(℃) |  | 630 |  | 650 | 0.997 | 0.994
ng | 435.8 |  | 1.79197 |  | T1013(℃) |  | 660 |  | 600 | 0.998 | 0.996
nh | 404.7 |  | 1.79916 |  | T107.6(℃) |  | 754 |  | 550 | 0.998 | 0.996
ni | 365 |  | 1.81154 |  | α-30/70℃(10-7/K) |  | 60 |  | 500 | 0.998 | 0.996
n313.2 | 313.2 |  | 1.8373 |  | α100/300℃(10-7/K) |  | 75 |  | 480 | 0.997 | 0.994
n302.2 | 302.2 |  | 1.8451 |  | λ(W/m·K) |  |  |  | 460 | 0.996 | 0.993
[9 empty] | 440 | 0.993 | 0.987
色散公式常数 Constants of Dispersion Formula |  |  |  |  | 化学性质 Chemical Properties |  |  |  | 420 | 0.991 | 0.982
K1 | 1.174613 | [5 empty] | Grade |  | 400 | 0.986 | 0.973
L1 | 82.626762 |  |  |  | DW |  | 1 |  | 390 | 0.98 | 0.961
K2 | 1.658898 |  |  |  | DA |  | 3 |  | 380 | 0.971 | 0.943
L2 | 0.00805128179 |  |  |  | CR |  | 1 |  | 370 | 0.954 | 0.911
K3 | 0.413174063 |  |  |  | RC(S) |  | 1 |  | 360 | 0.926 | 0.857
L3 | 0.026961267 |  |  |  | RA(S) |  | 3 |  | 350 | 0.879 | 0.773
[9 empty] | 340 | 0.809 | 0.654
折射率温度系数常数 Constants of dn/dt |  |  |  |  | 机械性质 Mechanical Properties |  |  |  | 330 | 0.706 | 0.499
D0 | 2.17e-06 |  |  |  | HK(107Pa) |  | 723 |  | 320 | 0.557 | 0.31
D1 | 1.36e-08 |  |  |  | FA |  | 92 |  | 310 | 0.339 | 0.115
D2 | -3.28e-11 |  |  |  | E(107Pa) |  | 12370 |  | 300 | 0.122 | 0.015
E0 | 5.95e-07 |  |  |  | G(107Pa) |  | 4793 |  | 290
E1 | 8.86e-10 |  |  |  | μ |  | 0.29 |  | 280
λTK(μm) | 0.161 |  |  |  | B(10-12/Pa) |  | 1.39
折射率温度系数 Temperature Coefficients of Refractive Index | [8 empty] | 着色度 Color Code
温度范围(℃) Rang of Temperature |  | dn/dt relative（10-6/℃) | [6 empty] | λ80/λ5 | 375/305
|  | t |  | C' | d | e | F' | g | λ70/λ5
-60~-40 |  | 2.7 |  | 3.2 | 3.5 | 3.6 | 4.2 | 4.4
-40~-20 |  | 3 |  | 3.4 | 3.7 | 3.9 | 4.4 | 4.6 | 其他性质 Other Properties
-20~0 |  | 3.4 |  | 3.9 | 4 | 4.2 | 4.6 | 5.2 | ρ(g/cm3) | 4.23
0~20 |  | 3.2 |  | 3.7 | 3.8 | 4.1 | 4.5 | 5.1
20~40 |  | 3.5 |  | 4 | 4.3 | 4.3 | 5 | 5.6 | 退火增值系数 ECFA.
40~60 |  | 3.5 |  | 4.2 | 4.4 | 4.6 | 5.2 | 5.6 | β | 150
60~80 |  | 3.2 |  | 4.1 | 4.1 | 4.7 | 5 | 5.6
80~100 |  | 3.4 |  | 4.3 | 4.5 | 4.9 | 5.4 | 5.9 | 备注 Remarks
100~120 |  | 3.7 |  | 4.5 | 4.7 | 5.1 | 5.7 | 6.2
120~140 |  | 3.9 |  | 4.7 | 4.9 | 5.1 | 5.8 | 6.3
e
s
r

## H-LaF51S
=DISPIMG("ID_57D5F0141D0046E1BC4CC17349E899D3",1)
H-LaF51S 700481 | [5 empty] | nd= 1.70000 |  | νd= 48.08 |  | nF-nC= 0.01456
[6 empty] | ne= 1.70346 |  | νe= 47.80 |  | nF'-nC'= 0.01472
折射率 Refractive Index |  |  |  |  | 相对部分色散 Relative Partial Dispersions |  |  |  | 内透射率 Internal Transmittance
| λ(nm) |  |  |  | Ps,t | 0.257 | P's,t | 0.2542 | λ(nm) | τ5mm | τ10mm
n2325.4 | 2325.4 |  | 1.66348 |  | PC,s | 0.5146 | P'C',s | 0.5558 | 2400 | 0.861 | 0.742
n1970.1 | 1970.1 |  | 1.66962 |  | Pd,C | 0.2993 | P'd,C' | 0.2493 | 2200 | 0.944 | 0.891
n1529.6 | 1529.6 |  | 1.67626 |  | Pe,d | 0.2378 | P'e,d | 0.2352 | 2000 | 0.979 | 0.958
n1060.0 | 1060 |  | 1.68353 |  | Pg,F | 0.5614 | P'g,F' | 0.4977 | 1800 | 0.989 | 0.979
nt | 1014 |  | 1.68441 |  | Pi,h | 0.8307 | P'i,h | 0.8217 | 1600 | 0.996 | 0.992
n | 852.1 |  | 1.68815 | [5 empty] | 1400 | 0.997 | 0.995
n | 706.5 |  | 1.6932 |  | 异常色散 Abnormal Dispersions |  |  |  | 1200 | 0.999 | 0.998
nC | 656.3 |  | 1.69564 |  | ΔPC,t | -0.0012 | ΔPC,s | -0.0008 | 1060 | 0.999 | 0.998
nC' | 643.9 |  | 1.69633 |  | ΔPF,e | -0.0005 | ΔPg,F | -0.0024 | 1000 | 0.999 | 0.998
nHe-Ne | 632.8 |  | 1.69698 | [5 empty] | 950 | 0.999 | 0.998
nD | 589.3 |  | 1.69987 | [5 empty] | 900 | 0.999 | 0.998
nd | 587.6 |  | 1.7 |  | 热性质 Thermal Properties |  |  |  | 850 | 0.999 | 0.998
n | 546.1 |  | 1.70346 |  | Tg(℃) |  | 649 |  | 800 | 0.999 | 0.998
nF | 486.1 |  | 1.7102 |  | TS(℃) |  | 686 |  | 700 | 0.998 | 0.997
nF' | 480 |  | 1.71105 |  | T1014.5(℃) |  | 601 |  | 650 | 0.998 | 0.996
ng | 435.8 |  | 1.71837 |  | T1013(℃) |  | 629 |  | 600 | 0.997 | 0.995
nh | 404.7 |  | 1.72529 |  | T107.6(℃) |  | 738 |  | 550 | 0.997 | 0.995
ni | 365 |  | 1.73739 |  | α-30/70℃(10-7/K) |  | 83 |  | 500 | 0.997 | 0.994
n313.2 | 313.2 |  |  |  | α100/300℃(10-7/K) |  | 94 |  | 480 | 0.996 | 0.992
n302.2 | 302.2 |  |  |  | λ(W/m·K) |  |  |  | 460 | 0.994 | 0.989
[9 empty] | 440 | 0.993 | 0.987
色散公式常数 Constants of Dispersion Formula |  |  |  |  | 化学性质 Chemical Properties |  |  |  | 420 | 0.991 | 0.982
K1 | 1.160916 | [5 empty] | Grade |  | 400 | 0.983 | 0.967
L1 | 102.913643 |  |  |  | DW |  | 2 |  | 390 | 0.973 | 0.947
K2 | 1.534416 |  |  |  | DA |  | 3 |  | 380 | 0.954 | 0.91
L2 | 0.00759735703 |  |  |  | CR |  | 2 |  | 370 | 0.909 | 0.826
K3 | 0.293141693 |  |  |  | RC(S) |  | 1 |  | 360 | 0.807 | 0.652
L3 | 0.0338071734 |  |  |  | RA(S) |  | 4 |  | 350 | 0.589 | 0.347
[9 empty] | 340 | 0.239 | 0.057
折射率温度系数常数 Constants of dn/dt |  |  |  |  | 机械性质 Mechanical Properties |  |  |  | 330
D0 | -2.02e-06 |  |  |  | HK(107Pa) |  | 576 |  | 320
D1 | 1.89e-08 |  |  |  | FA |  | 175 |  | 310
D2 | -1.3e-10 |  |  |  | E(107Pa) |  | 9644 |  | 300
E0 | 4.46e-07 |  |  |  | G(107Pa) |  | 3745 |  | 290
E1 | 1.77e-10 |  |  |  | μ |  | 0.288 |  | 280
λTK(μm) | 0.281 |  |  |  | B(10-12/Pa) |  | 1.58
折射率温度系数 Temperature Coefficients of Refractive Index | [8 empty] | 着色度 Color Code
温度范围(℃) Rang of Temperature |  | dn/dt relative（10-6/℃) | [6 empty] | λ80/λ5 | 380/340
|  | t |  | C' | d | e | F' | g | λ70/λ5
-60~-40
-40~-20 |  | 0 |  | 0.3 | 0.5 | 0.8 | 0.9 | 1.5 | 其他性质 Other Properties
-20~0 |  | -0.1 |  | 0.8 | 1.2 | 1.3 | 1.4 | 2.3 | ρ(g/cm3) | 3.82
0~20 |  | 0.5 |  | 1.2 | 1.4 | 1.6 | 2 | 2.6
20~40 |  | 0.8 |  | 1.2 | 1.4 | 1.5 | 2.3 | 2.8 | 退火增值系数 ECFA.
40~60 |  | 1 |  | 1.4 | 1.4 | 1.6 | 2.4 | 2.9 | β | 140
60~80 |  | 1.1 |  | 1.3 | 1.4 | 1.7 | 2.5 | 3
80~100 | [8 empty] | 备注 Remarks
100~120
120~140
e
s
r

## H-LaF52S
=DISPIMG("ID_D284BC2188B4493095A2200F3EE59441",1)
H-LaF52S 786442 | [5 empty] | nd= 1.78590 |  | νd= 44.19 |  | nF-nC= 0.01779
[6 empty] | ne= 1.79013 |  | νe= 43.94 |  | nF'-nC'= 0.01798
折射率 Refractive Index |  |  |  |  | 相对部分色散 Relative Partial Dispersions |  |  |  | 内透射率 Internal Transmittance
| λ(nm) |  |  |  | Ps,t | 0.2518 | P's,t | 0.249 | λ(nm) | τ5mm | τ10mm
n2325.4 | 2325.4 |  | 1.74296 |  | PC,s | 0.5109 | P'C',s | 0.5519 | 2400 | 0.853 | 0.728
n1970.1 | 1970.1 |  | 1.74995 |  | Pd,C | 0.2989 | P'd,C' | 0.2489 | 2200 | 0.962 | 0.925
n1529.6 | 1529.6 |  | 1.75752 |  | Pe,d | 0.2378 | P'e,d | 0.2352 | 2000 | 0.985 | 0.97
n1060.0 | 1060 |  | 1.76598 |  | Pg,F | 0.5622 | P'g,F' | 0.4983 | 1800 | 0.995 | 0.99
nt | 1014 |  | 1.76702 |  | Pi,h | 0.8332 | P'i,h | 0.824 | 1600 | 0.998 | 0.997
n | 852.1 |  | 1.7715 | [5 empty] | 1400 | 0.999 | 0.997
n | 706.5 |  | 1.77761 |  | 异常色散 Abnormal Dispersions |  |  |  | 1200 | 0.999 | 0.998
nC | 656.3 |  | 1.78058 |  | ΔPC,t | 0.0082 | ΔPC,s | 0.0047 | 1060 | 0.999 | 0.998
nC' | 643.9 |  | 1.78142 |  | ΔPF,e | -0.0022 | ΔPg,F | -0.0083 | 1000 | 0.999 | 0.998
nHe-Ne | 632.8 |  | 1.78221 | [5 empty] | 950 | 0.999 | 0.998
nD | 589.3 |  | 1.78574 | [5 empty] | 900 | 0.999 | 0.998
nd | 587.6 |  | 1.7859 |  | 热性质 Thermal Properties |  |  |  | 850 | 0.999 | 0.998
n | 546.1 |  | 1.79013 |  | Tg(℃) |  | 605 |  | 800 | 0.998 | 0.996
nF | 486.1 |  | 1.79837 |  | TS(℃) |  | 633 |  | 700 | 0.998 | 0.996
nF' | 480 |  | 1.79941 |  | T1014.5(℃) |  | 558 |  | 650 | 0.998 | 0.996
ng | 435.8 |  | 1.80837 |  | T1013(℃) |  | 584 |  | 600 | 0.997 | 0.995
nh | 404.7 |  | 1.81684 |  | T107.6(℃) |  | 686 |  | 550 | 0.997 | 0.994
ni | 365 |  | 1.83166 |  | α-30/70℃(10-7/K) |  | 56 |  | 500 | 0.996 | 0.993
n313.2 | 313.2 |  | 1.86365 |  | α100/300℃(10-7/K) |  | 66 |  | 480 | 0.995 | 0.991
n302.2 | 302.2 |  | 1.87373 |  | λ(W/m·K) |  |  |  | 460 | 0.993 | 0.987
[9 empty] | 440 | 0.989 | 0.979
色散公式常数 Constants of Dispersion Formula |  |  |  |  | 化学性质 Chemical Properties |  |  |  | 420 | 0.985 | 0.971
K1 | 0.225893766 | [5 empty] | Grade |  | 400 | 0.977 | 0.954
L1 | 0.0391551778 |  |  |  | DW |  | 1 |  | 390 | 0.966 | 0.934
K2 | 1.88248 |  |  |  | DA |  | 2 |  | 380 | 0.951 | 0.905
L2 | 0.0100951893 |  |  |  | CR |  | 1 |  | 370 | 0.92 | 0.847
K3 | 1.11307 |  |  |  | RC(S) |  | 1 |  | 360 | 0.871 | 0.759
L3 | 85.004288 |  |  |  | RA(S) |  | 3 |  | 350 | 0.793 | 0.629
[9 empty] | 340 | 0.676 | 0.457
折射率温度系数常数 Constants of dn/dt |  |  |  |  | 机械性质 Mechanical Properties |  |  |  | 330 | 0.504 | 0.254
D0 | 7.32e-06 |  |  |  | HK(107Pa) |  | 668 |  | 320 | 0.265 | 0.07
D1 | 1.67e-08 |  |  |  | FA |  | 94 |  | 310
D2 | -2.76e-11 |  |  |  | E(107Pa) |  | 11290 |  | 300
E0 | 7.23e-07 |  |  |  | G(107Pa) |  | 4350 |  | 290
E1 | 7.76e-10 |  |  |  | μ |  | 0.297 |  | 280
λTK(μm) | 0.219 |  |  |  | B(10-12/Pa) |  | 2.13
折射率温度系数 Temperature Coefficients of Refractive Index | [8 empty] | 着色度 Color Code
温度范围(℃) Rang of Temperature |  | dn/dt relative（10-6/℃) | [6 empty] | λ80/λ5 | 385/320
|  | t |  | C' | d | e | F' | g | λ70/λ5
-60~-40 |  | 5.9 |  | 6.7 | 7 | 7.3 | 8.1 | 8.6
-40~-20 |  | 6.1 |  | 6.7 | 7.1 | 7.3 | 8.1 | 8.8 | 其他性质 Other Properties
-20~0 |  | 6.3 |  | 6.9 | 7.3 | 7.8 | 8.3 | 9.1 | ρ(g/cm3) | 4.37
0~20 |  | 6.4 |  | 7.1 | 7.5 | 7.8 | 8.4 | 9.3
20~40 |  | 6.4 |  | 7.5 | 7.7 | 7.9 | 9 | 9.6 | 退火增值系数 ECFA.
40~60 |  | 6.5 |  | 7.6 | 8 | 8.4 | 9.2 | 10 | β | 120
60~80 |  | 7.1 |  | 8.1 | 8.3 | 8.7 | 9.5 | 10.3
80~100 |  | 7.3 |  | 8.3 | 8.4 | 8.9 | 9.6 | 10.7 | 备注 Remarks
100~120 |  | 7.4 |  | 8.3 | 8.7 | 9 | 9.9 | 10.9
120~140 |  | 7.4 |  | 8.4 | 8.7 | 9 | 9.9 | 10.9
e
s
r

## H-LaF53S
=DISPIMG("ID_0C551747D9024F5FA58574E057E08A8C",1)
H-LaF53S 743492 | [5 empty] | nd= 1.74330 |  | νd= 49.22 |  | nF-nC= 0.01510
[6 empty] | ne= 1.74690 |  | νe= 48.98 |  | nF'-nC'= 0.01525
折射率 Refractive Index |  |  |  |  | 相对部分色散 Relative Partial Dispersions |  |  |  | 内透射率 Internal Transmittance
| λ(nm) |  |  |  | Ps,t | 0.2668 | P's,t | 0.2642 | λ(nm) | τ5mm | τ10mm
n2325.4 | 2325.4 |  | 1.7029 |  | PC,s | 0.5247 | P'C',s | 0.5669 | 2400 | 0.8 | 0.64
n1970.1 | 1970.1 |  | 1.71009 |  | Pd,C | 0.3015 | P'd,C' | 0.2512 | 2200 | 0.939 | 0.881
n1529.6 | 1529.6 |  | 1.71773 |  | Pe,d | 0.2381 | P'e,d | 0.2358 | 2000 | 0.976 | 0.952
n1060.0 | 1060 |  | 1.72584 |  | Pg,F | 0.5529 | P'g,F' | 0.4905 | 1800 | 0.989 | 0.979
nt | 1014 |  | 1.7268 |  | Pi,h | 0.7994 | P'i,h | 0.7917 | 1600 | 0.996 | 0.992
n | 852.1 |  | 1.73082 | [5 empty] | 1400 | 0.998 | 0.996
n | 706.5 |  | 1.73618 |  | 异常色散 Abnormal Dispersions |  |  |  | 1200 | 0.998 | 0.997
nC | 656.3 |  | 1.73875 |  | ΔPC,t | 0.0133 | ΔPC,s | 0.0066 | 1060 | 0.999 | 0.998
nC' | 643.9 |  | 1.73947 |  | ΔPF,e | -0.0024 | ΔPg,F | -0.009 | 1000 | 0.999 | 0.998
nHe-Ne | 632.8 |  | 1.74014 | [5 empty] | 950 | 0.999 | 0.998
nD | 589.3 |  | 1.74317 | [5 empty] | 900 | 0.999 | 0.997
nd | 587.6 |  | 1.7433 |  | 热性质 Thermal Properties |  |  |  | 850 | 0.998 | 0.996
n | 546.1 |  | 1.7469 |  | Tg(℃) |  | 590 |  | 800 | 0.998 | 0.995
nF | 486.1 |  | 1.75385 |  | TS(℃) |  | 621 |  | 700 | 0.997 | 0.994
nF' | 480 |  | 1.75472 |  | T1014.5(℃) |  | 550 |  | 650 | 0.997 | 0.993
ng | 435.8 |  | 1.7622 |  | T1013(℃) |  | 582 |  | 600 | 0.997 | 0.993
nh | 404.7 |  | 1.7692 |  | T107.6(℃) |  | 682 |  | 550 | 0.997 | 0.993
ni | 365 |  | 1.78127 |  | α-30/70℃(10-7/K) |  | 58 |  | 500 | 0.995 | 0.99
n313.2 | 313.2 |  | 1.80644 |  | α100/300℃(10-7/K) |  | 73 |  | 480 | 0.993 | 0.987
n302.2 | 302.2 |  | 1.81408 |  | λ(W/m·K) |  |  |  | 460 | 0.992 | 0.984
[9 empty] | 440 | 0.988 | 0.977
色散公式常数 Constants of Dispersion Formula |  |  |  |  | 化学性质 Chemical Properties |  |  |  | 420 | 0.985 | 0.97
K1 | 1.520055 | [5 empty] | Grade |  | 400 | 0.978 | 0.956
L1 | 0.00746606523 |  |  |  | DW |  | 1 |  | 390 | 0.97 | 0.94
K2 | 1.091408 |  |  |  | DA |  | 3 |  | 380 | 0.954 | 0.91
L2 | 81.942215 |  |  |  | CR |  | 1 |  | 370 | 0.93 | 0.86
K3 | 0.452588707 |  |  |  | RC(S) |  | 1 |  | 360 | 0.88 | 0.78
L3 | 0.0263954364 |  |  |  | RA(S) |  | 3 |  | 350 | 0.81 | 0.65
[9 empty] | 340 | 0.71 | 0.5
折射率温度系数常数 Constants of dn/dt |  |  |  |  | 机械性质 Mechanical Properties |  |  |  | 330 | 0.57 | 0.32
D0 | 8.12e-06 |  |  |  | HK(107Pa) |  | 698 |  | 320 | 0.41 | 0.17
D1 | 1.8e-08 |  |  |  | FA |  | 104 |  | 310 | 0.25 | 0.06
D2 | -3.55e-11 |  |  |  | E(107Pa) |  | 10678 |  | 300 | 0.1 | 0.01
E0 | 6.59e-07 |  |  |  | G(107Pa) |  | 4084 |  | 290
E1 | 7e-10 |  |  |  | μ |  | 0.307 |  | 280
λTK(μm) | 0.185 |  |  |  | B(10-12/Pa) |  | 2.21
折射率温度系数 Temperature Coefficients of Refractive Index | [8 empty] | 着色度 Color Code
温度范围(℃) Rang of Temperature |  | dn/dt relative（10-6/℃) | [6 empty] | λ80/λ5 | 370/300
|  | t |  | C' | d | e | F' | g | λ70/λ5
-60~-40 |  | 5.9 |  | 6.7 | 7 | 7.1 | 7.7 | 8.4
-40~-20 |  | 6.1 |  | 6.8 | 7 | 7.2 | 7.8 | 8.4 | 其他性质 Other Properties
-20~0 |  | 6.3 |  | 7.1 | 7.2 | 7.4 | 7.9 | 8.5 | ρ(g/cm3) | 4.14
0~20 |  | 6.6 |  | 7.2 | 7.4 | 7.7 | 8.2 | 8.8
20~40 |  | 6.8 |  | 7.6 | 7.7 | 8.1 | 8.7 | 9.3 | 退火增值系数 ECFA.
40~60 |  | 6.9 |  | 7.8 | 8 | 8.3 | 9 | 9.5 | β | 150
60~80 |  | 7 |  | 7.8 | 8.2 | 8.6 | 8.9 | 9.7
80~100 |  | 7.2 |  | 8 | 8.5 | 8.6 | 9.1 | 10 | 备注 Remarks
100~120 |  | 7.4 |  | 8.3 | 8.6 | 8.8 | 9.5 | 10.3
120~140 |  | 7.5 |  | 8.4 | 8.7 | 8.9 | 9.8 | 10.5
e
s
r

## H-LaF54S
=DISPIMG("ID_5817E025C03D4192934A4FBD30983306",1)
H-LaF54S 800422 | [5 empty] | nd= 1.79952 |  | νd= 42.24 |  | nF-nC= 0.01893
[6 empty] | ne= 1.80401 |  | νe= 42.00 |  | nF'-nC'= 0.01915
折射率 Refractive Index |  |  |  |  | 相对部分色散 Relative Partial Dispersions |  |  |  | 内透射率 Internal Transmittance
| λ(nm) |  |  |  | Ps,t | 0.2446 | P's,t | 0.2418 | λ(nm) | τ5mm | τ10mm
n2325.4 | 2325.4 |  |  |  | PC,s | 0.5077 | P'C',s | 0.5484 | 2400 | 0.85 | 0.73
n1970.1 | 1970.1 |  |  |  | Pd,C | 0.2983 | P'd,C' | 0.2486 | 2200 | 0.96 | 0.921
n1529.6 | 1529.6 |  |  |  | Pe,d | 0.2372 | P'e,d | 0.2345 | 2000 | 0.984 | 0.969
n1060.0 | 1060 |  |  |  | Pg,F | 0.5674 | P'g,F' | 0.503 | 1800 | 0.995 | 0.99
nt | 1014 |  | 1.77963 |  | Pi,h |  | P'i,h |  | 1600 | 0.998 | 0.996
n | 852.1 |  | 1.78426 | [5 empty] | 1400 | 0.999 | 0.998
n | 706.5 |  | 1.79072 |  | 异常色散 Abnormal Dispersions |  |  |  | 1200 | 0.999 | 0.998
nC | 656.3 |  | 1.79387 |  | ΔPC,t | 0.0071 | ΔPC,s | 0.0061 | 1060 | 0.998 | 0.997
nC' | 643.9 |  | 1.79476 |  | ΔPF,e | -0.0021 | ΔPg,F | -0.0064 | 1000 | 0.998 | 0.997
nHe-Ne | 632.8 |  | 1.7956 | [5 empty] | 950 | 0.998 | 0.996
nD | 589.3 |  | 1.79935 | [5 empty] | 900 | 0.998 | 0.996
nd | 587.6 |  | 1.79952 |  | 热性质 Thermal Properties |  |  |  | 850 | 0.998 | 0.996
n | 546.1 |  | 1.80401 |  | Tg(℃) |  | 602 |  | 800 | 0.998 | 0.997
nF | 486.1 |  | 1.8128 |  | TS(℃) |  | 630 |  | 700 | 0.998 | 0.997
nF' | 480 |  | 1.81391 |  | T1014.5(℃) |  | 559 |  | 650 | 0.998 | 0.997
ng | 435.8 |  | 1.82354 |  | T1013(℃) |  | 587 |  | 600 | 0.998 | 0.996
nh | 404.7 |  | 1.8327 |  | T107.6(℃) |  | 687 |  | 550 | 0.997 | 0.995
ni | 365 |  | 1.84881 |  | α-30/70℃(10-7/K) |  | 59 |  | 500 | 0.997 | 0.994
n313.2 | 313.2 |  |  |  | α100/300℃(10-7/K) |  | 70 |  | 480 | 0.996 | 0.993
n302.2 | 302.2 |  |  |  | λ(W/m·K) |  |  |  | 460 | 0.995 | 0.991
[9 empty] | 440 | 0.992 | 0.985
色散公式常数 Constants of Dispersion Formula |  |  |  |  | 化学性质 Chemical Properties |  |  |  | 420 | 0.987 | 0.974
A0 | 3.144702 | [5 empty] | Grade |  | 400 | 0.974 | 0.949
A1 | -0.0101059061 |  |  |  | DW |  | 1 |  | 390 | 0.961 | 0.924
A2 | 0.0343097001 |  |  |  | DA |  | 2 |  | 380 | 0.949 | 0.9
A3 | -0.000833127939 |  |  |  | CR |  | 1 |  | 370 | 0.9 | 0.81
A4 | 0.000217008434 |  |  |  | RC(S) |  | 1 |  | 360 | 0.82 | 0.68
A5 | -8.7014796e-06 |  |  |  | RA(S) |  | 3 |  | 350 | 0.68 | 0.46
[9 empty] | 340 | 0.38 | 0.15
折射率温度系数常数 Constants of dn/dt |  |  |  |  | 机械性质 Mechanical Properties |  |  |  | 330 | 0.08 | 0.01
D0 | 6.31e-06 |  |  |  | HK(107Pa) |  | 698 |  | 320
D1 | 2.13e-08 |  |  |  | FA |  | 104 |  | 310
D2 | 9.75e-11 |  |  |  | E(107Pa) |  | 11076 |  | 300
E0 | 1.02e-06 |  |  |  | G(107Pa) |  | 4249 |  | 290
E1 | 2.29e-10 |  |  |  | μ |  | 0.303 |  | 280
λTK(μm) | 0.077 |  |  |  | B(10-12/Pa) |  | 2.16
折射率温度系数 Temperature Coefficients of Refractive Index | [8 empty] | 着色度 Color Code
温度范围(℃) Rang of Temperature |  | dn/dt relative（10-6/℃) | [6 empty] | λ80/λ5 | 395/335
|  | t |  | C' | d | e | F' | g | λ70/λ5
-60~-40
-40~-20 |  | 6 |  | 7 | 7.3 | 7.6 | 8.1 | 9.1 | 其他性质 Other Properties
-20~0 |  | 6 |  | 7 | 7.2 | 7.4 | 8.7 | 9.1 | ρ(g/cm3) | 4.46
0~20 |  | 5.9 |  | 7.1 | 7.2 | 7.7 | 8.4 | 9.1
20~40 |  | 6.2 |  | 7.3 | 8 | 8.2 | 8.5 | 9.3 | 退火增值系数 ECFA.
40~60 |  | 6.8 |  | 7.5 | 8.5 | 8.7 | 9.3 | 10 | β | 140
60~80 |  | 7.4 |  | 8.1 | 8.6 | 9.1 | 9.9 | 11.1
80~100 | [8 empty] | 备注 Remarks
100~120
120~140
e
s
r

## H-LaF54A
=DISPIMG("ID_A72CE2CB10E541DEB53E3B5A44C63423",1)
H-LaF54A 800422 | [5 empty] | nd= 1.79952 |  | νd= 42.24 |  | nF-nC= 0.01893
[6 empty] | ne= 1.80401 |  | νe= 41.98 |  | nF'-nC'= 0.01915
折射率 Refractive Index |  |  |  |  | 相对部分色散 Relative Partial Dispersions |  |  |  | 内透射率 Internal Transmittance
| λ(nm) |  |  |  | Ps,t |  | P's,t |  | λ(nm) | τ5mm | τ10mm
n2325.4 | 2325.4 |  |  |  | PC,s |  | P'C',s |  | 2400 | 0.85 | 0.73
n1970.1 | 1970.1 |  |  |  | Pd,C | 0.2985 | P'd,C' | 0.2486 | 2200 | 0.96 | 0.921
n1529.6 | 1529.6 |  |  |  | Pe,d | 0.2372 | P'e,d | 0.2345 | 2000 | 0.984 | 0.969
n1060.0 | 1060 |  |  |  | Pg,F | 0.5679 | P'g,F' | 0.5034 | 1800 | 0.995 | 0.99
nt | 1014 |  | 1.77964 |  | Pi,h |  | P'i,h |  | 1600 | 0.998 | 0.996
n | 852.1 |  | 1.78426 | [5 empty] | 1400 | 0.999 | 0.998
n | 706.5 |  | 1.79071 |  | 异常色散 Abnormal Dispersions |  |  |  | 1200 | 0.999 | 0.998
nC | 656.3 |  | 1.79387 |  | ΔPC,t |  | ΔPC,s |  | 1060 | 0.998 | 0.997
nC' | 643.9 |  | 1.79476 |  | ΔPF,e | -0.0022 | ΔPg,F | -0.0059 | 1000 | 0.998 | 0.997
nHe-Ne | 632.8 |  | 1.7956 | [5 empty] | 950 | 0.998 | 0.996
nD | 589.3 |  | 1.79934 | [5 empty] | 900 | 0.998 | 0.996
nd | 587.6 |  | 1.79952 |  | 热性质 Thermal Properties |  |  |  | 850 | 0.998 | 0.996
n | 546.1 |  | 1.80401 |  | Tg(℃) |  | 664 |  | 800 | 0.998 | 0.997
nF | 486.1 |  | 1.8128 |  | TS(℃) |  | 699 |  | 700 | 0.998 | 0.997
nF' | 480 |  | 1.81391 |  | T1014.5(℃) |  |  |  | 650 | 0.998 | 0.997
ng | 435.8 |  | 1.82355 |  | T1013(℃) |  |  |  | 600 | 0.998 | 0.996
nh | 404.7 |  | 1.83271 |  | T107.6(℃) |  |  |  | 550 | 0.997 | 0.995
ni | 365 |  | 1.84881 |  | α-30/70℃(10-7/K) |  | 63 |  | 500 | 0.997 | 0.994
n313.2 | 313.2 |  |  |  | α100/300℃(10-7/K) |  | 78 |  | 480 | 0.996 | 0.993
n302.2 | 302.2 |  |  |  | λ(W/m·K) |  |  |  | 460 | 0.995 | 0.991
[9 empty] | 440 | 0.992 | 0.985
色散公式常数 Constants of Dispersion Formula |  |  |  |  | 化学性质 Chemical Properties |  |  |  | 420 | 0.987 | 0.974
A0 | 3.144702 | [5 empty] | Grade |  | 400 | 0.974 | 0.949
A1 | -0.0101059061 |  |  |  | DW |  | 1 |  | 390 | 0.961 | 0.924
A2 | 0.0343097001 |  |  |  | DA |  | 2 |  | 380 | 0.949 | 0.9
A3 | -0.000833127939 |  |  |  | CR |  |  |  | 370 | 0.9 | 0.81
A4 | 0.000217008434 |  |  |  | RC(S) |  | 1 |  | 360 | 0.82 | 0.68
A5 | -8.7014796e-06 |  |  |  | RA(S) |  | 3 |  | 350 | 0.68 | 0.46
[9 empty] | 340 | 0.38 | 0.15
折射率温度系数常数 Constants of dn/dt |  |  |  |  | 机械性质 Mechanical Properties |  |  |  | 330 | 0.08 | 0.01
D0 | 6.31e-06 |  |  |  | HK(107Pa) |  | 698 |  | 320
D1 | 2.13e-08 |  |  |  | FA |  | 104 |  | 310
D2 | 9.75e-11 |  |  |  | E(107Pa) |  | 11076 |  | 300
E0 | 1.02e-06 |  |  |  | G(107Pa) |  | 4249 |  | 290
E1 | 2.29e-10 |  |  |  | μ |  | 0.303 |  | 280
λTK(μm) | 0.077 |  |  |  | B(10-12/Pa)
折射率温度系数 Temperature Coefficients of Refractive Index | [8 empty] | 着色度 Color Code
温度范围(℃) Rang of Temperature |  | dn/dt relative（10-6/℃) | [6 empty] | λ80/λ5 | 395/335
|  | t |  | C' | d | e | F' | g | λ70/λ5
-60~-40
-40~-20 |  | 6 |  | 7 | 7.3 | 7.6 | 8.1 | 9.1 | 其他性质 Other Properties
-20~0 |  | 6 |  | 7 | 7.2 | 7.4 | 8.7 | 9.1 | ρ(g/cm3) | 4.23
0~20 |  | 5.9 |  | 7.1 | 7.2 | 7.7 | 8.4 | 9.1
20~40 |  | 6.2 |  | 7.3 | 8 | 8.2 | 8.5 | 9.3 | 退火增值系数 ECFA.
40~60 |  | 6.8 |  | 7.5 | 8.5 | 8.7 | 9.3 | 10 | β | 160
60~80 |  | 7.4 |  | 8.1 | 8.6 | 9.1 | 9.9 | 11.1
80~100 | [8 empty] | 备注 Remarks
100~120
120~140
e
s
r

## H-LaF55S
=DISPIMG("ID_22E229C5A4164C5DABD5D8924C1C43B0",1)
H-LaF55S 762401 | [5 empty] | nd= 1.76200 |  | νd= 40.11 |  | nF-nC= 0.01900
[6 empty] | ne= 1.76651 |  | νe= 39.83 |  | nF'-nC'= 0.01924
折射率 Refractive Index |  |  |  |  | 相对部分色散 Relative Partial Dispersions |  |  |  | 内透射率 Internal Transmittance
| λ(nm) |  |  |  | Ps,t | 0.2342 | P's,t | 0.2312 | λ(nm) | τ5mm | τ10mm
n2325.4 | 2325.4 |  | 1.72181 |  | PC,s | 0.494 | P'C',s | 0.5336 | 2400 | 0.903 | 0.815
n1970.1 | 1970.1 |  | 1.72746 |  | Pd,C | 0.2955 | P'd,C' | 0.2459 | 2200 | 0.957 | 0.916
n1529.6 | 1529.6 |  | 1.73382 |  | Pe,d | 0.2373 | P'e,d | 0.2343 | 2000 | 0.981 | 0.962
n1060.0 | 1060 |  | 1.74155 |  | Pg,F | 0.5747 | P'g,F' | 0.5089 | 1800 | 0.99 | 0.981
nt | 1014 |  | 1.74255 |  | Pi,h | 0.8784 | P'i,h | 0.8672 | 1600 | 0.997 | 0.994
n | 852.1 |  | 1.747 | [5 empty] | 1400 | 0.998 | 0.996
n | 706.5 |  | 1.75328 |  | 异常色散 Abnormal Dispersions |  |  |  | 1200 | 0.999 | 0.998
nC | 656.3 |  | 1.75639 |  | ΔPC,t | -0.0071 | ΔPC,s | -0.0025 | 1060 | 0.999 | 0.998
nC' | 643.9 |  | 1.75727 |  | ΔPF,e | -0.0005 | ΔPg,F | -0.0027 | 1000 | 0.999 | 0.998
nHe-Ne | 632.8 |  | 1.7581 | [5 empty] | 950 | 0.999 | 0.998
nD | 589.3 |  | 1.76183 | [5 empty] | 900 | 0.999 | 0.998
nd | 587.6 |  | 1.762 |  | 热性质 Thermal Properties |  |  |  | 850 | 0.999 | 0.998
n | 546.1 |  | 1.76651 |  | Tg(℃) |  | 619 |  | 800 | 0.998 | 0.996
nF | 486.1 |  | 1.77539 |  | TS(℃) |  | 673 |  | 700 | 0.998 | 0.996
nF' | 480 |  | 1.77651 |  | T1014.5(℃) |  | 578 |  | 650 | 0.997 | 0.995
ng | 435.8 |  | 1.78631 |  | T1013(℃) |  | 613 |  | 600 | 0.997 | 0.995
nh | 404.7 |  | 1.79568 |  | T107.6(℃) |  | 746 |  | 550 | 0.997 | 0.995
ni | 365 |  | 1.81237 |  | α-30/70℃(10-7/K) |  | 82 |  | 500 | 0.996 | 0.992
n313.2 | 313.2 |  |  |  | α100/300℃(10-7/K) |  | 95 |  | 480 | 0.995 | 0.99
n302.2 | 302.2 |  |  |  | λ(W/m·K) |  |  |  | 460 | 0.994 | 0.988
[9 empty] | 440 | 0.991 | 0.982
色散公式常数 Constants of Dispersion Formula |  |  |  |  | 化学性质 Chemical Properties |  |  |  | 420 | 0.987 | 0.975
K1 | 1.739201 | [5 empty] | Grade |  | 400 | 0.977 | 0.954
L1 | 0.00974400807 |  |  |  | DW |  | 2 |  | 390 | 0.963 | 0.928
K2 | 1.161626 |  |  |  | DA |  | 3 |  | 380 | 0.936 | 0.876
L2 | 111.118103 |  |  |  | CR |  | 1 |  | 370 | 0.879 | 0.772
K3 | 0.279488117 |  |  |  | RC(S) |  | 1 |  | 360 | 0.748 | 0.559
L3 | 0.0423325337 |  |  |  | RA(S) |  | 4 |  | 350 | 0.477 | 0.228
340
折射率温度系数常数 Constants of dn/dt |  |  |  |  | 机械性质 Mechanical Properties |  |  |  | 330
D0 | -2.76e-06 |  |  |  | HK(107Pa) |  | 506 |  | 320
D1 | 1.53e-08 |  |  |  | FA |  | 179 |  | 310
D2 | -4.05e-11 |  |  |  | E(107Pa) |  | 9460 |  | 300
E0 | 7.53e-07 |  |  |  | G(107Pa) |  | 3663 |  | 290
E1 | 5.1e-10 |  |  |  | μ |  | 0.291 |  | 280
λTK(μm) | 0.241 |  |  |  | B(10-12/Pa) |  | 1.68
折射率温度系数 Temperature Coefficients of Refractive Index | [8 empty] | 着色度 Color Code
温度范围(℃) Rang of Temperature |  | dn/dt relative（10-6/℃) | [6 empty] | λ80/λ5 | 385/340
|  | t |  | C' | d | e | F' | g | λ70/λ5
-60~-40 |  | 0 |  | 0.8 | 1.1 | 1.3 | 2.1 | 2.7
-40~-20 |  | 0.1 |  | 0.8 | 1.1 | 1.4 | 2.1 | 3 | 其他性质 Other Properties
-20~0 |  | 0.2 |  | 1 | 1.2 | 1.5 | 2.2 | 3.2 | ρ(g/cm3) | 4.3
0~20 |  | 0.4 |  | 1.2 | 1.4 | 1.8 | 2.4 | 3.5
20~40 |  | 0.6 |  | 1.3 | 1.6 | 2.1 | 2.7 | 3.6 | 退火增值系数 ECFA.
40~60 |  | 0.7 |  | 1.4 | 1.8 | 2.2 | 3 | 3.8 | β
60~80 |  | 0.7 |  | 1.5 | 2 | 2.3 | 3.2 | 3.9
80~100 |  | 0.8 |  | 1.7 | 2 | 2.3 | 3.3 | 4.2 | 备注 Remarks
100~120 |  | 0.8 |  | 1.7 | 2.1 | 2.3 | 3.4 | 4.3
120~140 |  | 0.9 |  | 1.9 | 2.3 | 2.4 | 3.5 | 4.4
e
s
r

## H-LaF62S
=DISPIMG("ID_9B827E980C814122AF581DF2A3C4DC2F",1)
H-LaF62S 720437 | [5 empty] | nd= 1.72000 |  | νd= 43.68 |  | nF-nC= 0.01648
[6 empty] | ne= 1.72392 |  | νe= 43.40 |  | nF'-nC'= 0.01668
折射率 Refractive Index |  |  |  |  | 相对部分色散 Relative Partial Dispersions |  |  |  | 内透射率 Internal Transmittance
| λ(nm) |  |  |  | Ps,t | 0.2419 | P's,t | 0.2391 | λ(nm) | τ5mm | τ10mm
n2325.4 | 2325.4 |  | 1.6832 |  | PC,s | 0.5018 | P'C',s | 0.5421 | 2400 | 0.925 | 0.856
n1970.1 | 1970.1 |  | 1.68867 |  | Pd,C | 0.2971 | P'd,C' | 0.2473 | 2200 | 0.969 | 0.939
n1529.6 | 1529.6 |  | 1.69476 |  | Pe,d | 0.2376 | P'e,d | 0.2348 | 2000 | 0.987 | 0.974
n1060.0 | 1060 |  | 1.70193 |  | Pg,F | 0.5686 | P'g,F' | 0.5038 | 1800 | 0.993 | 0.986
nt | 1014 |  | 1.70284 |  | Pi,h | 0.8568 | P'i,h | 0.8466 | 1600 | 0.997 | 0.995
n | 852.1 |  | 1.70683 | [5 empty] | 1400 | 0.998 | 0.996
n | 706.5 |  | 1.71238 |  | 异常色散 Abnormal Dispersions |  |  |  | 1200 | 0.999 | 0.998
nC | 656.3 |  | 1.7151 |  | ΔPC,t | -0.0083 | ΔPC,s | -0.0032 | 1060 | 0.999 | 0.998
nC' | 643.9 |  | 1.71587 |  | ΔPF,e | -0.0004 | ΔPg,F | -0.0027 | 1000 | 0.999 | 0.998
nHe-Ne | 632.8 |  | 1.7166 | [5 empty] | 950 | 0.999 | 0.998
nD | 589.3 |  | 1.71986 | [5 empty] | 900 | 0.999 | 0.998
nd | 587.6 |  | 1.72 |  | 热性质 Thermal Properties |  |  |  | 850 | 0.999 | 0.998
n | 546.1 |  | 1.72392 |  | Tg(℃) |  | 584 |  | 800 | 0.998 | 0.996
nF | 486.1 |  | 1.73159 |  | TS(℃) |  | 637 |  | 700 | 0.998 | 0.996
nF' | 480 |  | 1.73256 |  | T1014.5(℃) |  | 538 |  | 650 | 0.998 | 0.996
ng | 435.8 |  | 1.74096 |  | T1013(℃) |  | 576 |  | 600 | 0.998 | 0.996
nh | 404.7 |  | 1.74895 |  | T107.6(℃) |  |  |  | 550 | 0.997 | 0.995
ni | 365 |  | 1.76308 |  | α-30/70℃(10-7/K) |  | 73 |  | 500 | 0.996 | 0.993
n313.2 | 313.2 |  |  |  | α100/300℃(10-7/K) |  | 88 |  | 480 | 0.994 | 0.989
n302.2 | 302.2 |  |  |  | λ(W/m·K) |  |  |  | 460 | 0.994 | 0.988
[9 empty] | 440 | 0.991 | 0.982
色散公式常数 Constants of Dispersion Formula |  |  |  |  | 化学性质 Chemical Properties |  |  |  | 420 | 0.988 | 0.977
K1 | 1.688951 | [5 empty] | Grade |  | 400 | 0.979 | 0.958
L1 | 0.00969035551 |  |  |  | DW |  | 1 |  | 390 | 0.967 | 0.936
K2 | 0.196642414 |  |  |  | DA |  | 3 |  | 380 | 0.947 | 0.897
L2 | 0.0423750803 |  |  |  | CR |  | 1 |  | 370 | 0.904 | 0.817
K3 | 1.189095 |  |  |  | RC(S) |  | 1 |  | 360 | 0.806 | 0.65
L3 | 118.147041 |  |  |  | RA(S) |  | 3 |  | 350 | 0.581 | 0.338
[9 empty] | 340 | 0.217 | 0.047
折射率温度系数常数 Constants of dn/dt |  |  |  |  | 机械性质 Mechanical Properties |  |  |  | 330
D0 | 3.69e-06 |  |  |  | HK(107Pa) |  | 578 |  | 320
D1 | 1.78e-08 |  |  |  | FA |  | 173 |  | 310
D2 | -1.65e-10 |  |  |  | E(107Pa) |  | 10143 |  | 300
E0 | 7.29e-07 |  |  |  | G(107Pa) |  | 3925 |  | 290
E1 | 1.87e-10 |  |  |  | μ |  | 0.292 |  | 280
λTK(μm) | 0.206 |  |  |  | B(10-12/Pa) |  | 2.01
折射率温度系数 Temperature Coefficients of Refractive Index | [8 empty] | 着色度 Color Code
温度范围(℃) Rang of Temperature |  | dn/dt relative（10-6/℃) | [6 empty] | λ80/λ5 | 390/340
|  | t |  | C' | d | e | F' | g | λ70/λ5
-60~-40
-40~-20 |  | 3.1 |  | 3.6 | 3.9 | 4.1 | 4.8 | 5.5 | 其他性质 Other Properties
-20~0 |  | 3.6 |  | 4.1 | 4.4 | 4.9 | 5.7 | 6 | ρ(g/cm3) | 3.89
0~20 |  | 4 |  | 4.7 | 5.1 | 5.3 | 5.9 | 6.7
20~40 |  | 4.1 |  | 4.8 | 5.1 | 5.4 | 5.9 | 6.7 | 退火增值系数 ECFA.
40~60 |  | 4.1 |  | 4.8 | 5.1 | 5.5 | 5.9 | 6.8 | β | 110
60~80 |  | 4.1 |  | 4.8 | 5.1 | 5.5 | 6 | 6.8
80~100 | [8 empty] | 备注 Remarks
100~120
120~140
e
s
r

## H-LaK1S
=DISPIMG("ID_14DE33322A1043AE912A8C8ABD607D00",1)
H-LaK1S 660574 | [5 empty] | nd= 1.65950 |  | νd= 57.35 |  | nF-nC= 0.01150
[6 empty] | ne= 1.66224 |  | νe= 57.08 |  | nF'-nC'= 0.01160
折射率 Refractive Index |  |  |  |  | 相对部分色散 Relative Partial Dispersions |  |  |  | 内透射率 Internal Transmittance
| λ(nm) |  |  |  | Ps,t | 0.2756 | P's,t | 0.2731 | λ(nm) | τ5mm | τ10mm
n2325.4 | 2325.4 |  | 1.62729 |  | PC,s | 0.5336 | P'C',s | 0.5766 | 2400 | 0.89 | 0.79
n1970.1 | 1970.1 |  | 1.63317 |  | Pd,C | 0.3034 | P'd,C' | 0.253 | 2200 | 0.966 | 0.933
n1529.6 | 1529.6 |  | 1.63942 |  | Pe,d | 0.2384 | P'e,d | 0.2363 | 2000 | 0.99 | 0.981
n1060.0 | 1060 |  | 1.64595 |  | Pg,F | 0.5459 | P'g,F' | 0.4844 | 1800 | 0.997 | 0.994
nt | 1014 |  | 1.64671 |  | Pi,h | 0.7754 | P'i,h | 0.7685 | 1600 | 0.999 | 0.998
n | 852.1 |  | 1.64988 | [5 empty] | 1400 | 0.999 | 0.998
n | 706.5 |  | 1.65403 |  | 异常色散 Abnormal Dispersions |  |  |  | 1200 | 0.999 | 0.998
nC | 656.3 |  | 1.65601 |  | ΔPC,t | -0.0073 | ΔPC,s | -0.0038 | 1060 | 0.999 | 0.998
nC' | 643.9 |  | 1.65657 |  | ΔPF,e | -0.0002 | ΔPg,F | -0.0021 | 1000 | 0.999 | 0.998
nHe-Ne | 632.8 |  | 1.65708 | [5 empty] | 950 | 0.999 | 0.998
nD | 589.3 |  | 1.6594 | [5 empty] | 900 | 0.999 | 0.998
nd | 587.6 |  | 1.6595 |  | 热性质 Thermal Properties |  |  |  | 850 | 0.998 | 0.996
n | 546.1 |  | 1.66224 |  | Tg(℃) |  | 655 |  | 800 | 0.996 | 0.992
nF | 486.1 |  | 1.66751 |  | TS(℃) |  | 683 |  | 700 | 0.995 | 0.991
nF' | 480 |  | 1.66817 |  | T1014.5(℃) |  | 601 |  | 650 | 0.995 | 0.99
ng | 435.8 |  | 1.67379 |  | T1013(℃) |  | 629 |  | 600 | 0.995 | 0.99
nh | 404.7 |  | 1.67901 |  | T107.6(℃) |  | 739 |  | 550 | 0.995 | 0.99
ni | 365 |  | 1.68793 |  | α-30/70℃(10-7/K) |  | 80 |  | 500 | 0.994 | 0.989
n313.2 | 313.2 |  | 1.70614 |  | α100/300℃(10-7/K) |  | 87 |  | 480 | 0.993 | 0.987
n302.2 | 302.2 |  | 1.71156 |  | λ(W/m·K) |  |  |  | 460 | 0.992 | 0.985
[9 empty] | 440 | 0.991 | 0.983
色散公式常数 Constants of Dispersion Formula |  |  |  |  | 化学性质 Chemical Properties |  |  |  | 420 | 0.99 | 0.981
K1 | 0.964886665 | [5 empty] | Grade |  | 400 | 0.987 | 0.974
L1 | 91.193932 |  |  |  | DW |  | 3 |  | 390 | 0.983 | 0.966
K2 | 0.468480587 |  |  |  | DA |  | 6 |  | 380 | 0.976 | 0.952
L2 | 0.0205810536 |  |  |  | CR |  | 4a |  | 370 | 0.963 | 0.927
K3 | 1.237228 |  |  |  | RC(S) |  | 1 |  | 360 | 0.939 | 0.88
L3 | 0.00608509453 |  |  |  | RA(S) |  | 3 |  | 350 | 0.901 | 0.81
[9 empty] | 340 | 0.84 | 0.7
折射率温度系数常数 Constants of dn/dt |  |  |  |  | 机械性质 Mechanical Properties |  |  |  | 330 | 0.74 | 0.55
D0 | -5.01e-06 |  |  |  | HK(107Pa) |  | 560 |  | 320 | 0.62 | 0.38
D1 | 2.49e-08 |  |  |  | FA |  | 176 |  | 310 | 0.47 | 0.22
D2 | -4.65e-11 |  |  |  | E(107Pa) |  | 8873 |  | 300 | 0.32 | 0.1
E0 | 5.72e-07 |  |  |  | G(107Pa) |  | 3463 |  | 290 | 0.2 | 0.04
E1 | -7.93e-10 |  |  |  | μ |  | 0.281 |  | 280
λTK(μm) | 0.06 |  |  |  | B(10-12/Pa) |  | 1.45
折射率温度系数 Temperature Coefficients of Refractive Index | [8 empty] | 着色度 Color Code
温度范围(℃) Rang of Temperature |  | dn/dt relative（10-6/℃) | [6 empty] | λ80/λ5 | 360/310
|  | t |  | C' | d | e | F' | g | λ70/λ5
-60~-40
-40~-20 |  | -1.8 |  | -1.4 | -0.5 | -0.2 | -0.1 | 0.2 | 其他性质 Other Properties
-20~0 |  | -1.1 |  | -0.8 | -0.4 | -0.3 | -0.1 | 0.1 | ρ(g/cm3) | 3.94
0~20 |  | -1.1 |  | -0.6 | -0.4 | -0.2 | 0 | 0.2
20~40 |  | -0.5 |  | -0.1 | 0 | 0.2 | 0.4 | 0.8 | 退火增值系数 ECFA.
40~60 |  | -0.2 |  | 0 | 0 | 0.2 | 0.6 | 1 | β | 125
60~80 |  | -0.2 |  | -0.1 | 0 | 0.2 | 0.7 | 1.2
80~100 | [8 empty] | 备注 Remarks
100~120
120~140
e
s
r

## H-LaK2S
=DISPIMG("ID_EC8C551536274F38B5E7CFD37F8A2E96",1)
H-LaK2S 692545 | [5 empty] | nd= 1.69211 |  | νd= 54.54 |  | nF-nC= 0.01269
[6 empty] | ne= 1.69514 |  | νe= 54.28 |  | nF'-nC'= 0.01281
折射率 Refractive Index |  |  |  |  | 相对部分色散 Relative Partial Dispersions |  |  |  | 内透射率 Internal Transmittance
| λ(nm) |  |  |  | Ps,t | 0.2701 | P's,t | 0.2677 | λ(nm) | τ5mm | τ10mm
n2325.4 | 2325.4 |  | 1.65768 |  | PC,s | 0.529 | P'C',s | 0.5718 | 2400 | 0.82 | 0.673
n1970.1 | 1970.1 |  | 1.66384 |  | Pd,C | 0.3027 | P'd,C' | 0.2523 | 2200 | 0.932 | 0.869
n1529.6 | 1529.6 |  | 1.67038 |  | Pe,d | 0.2384 | P'e,d | 0.2362 | 2000 | 0.975 | 0.95
n1060.0 | 1060 |  | 1.67731 |  | Pg,F | 0.548 | P'g,F' | 0.4862 | 1800 | 0.988 | 0.977
nt | 1014 |  | 1.67813 |  | Pi,h | 0.7806 | P'i,h | 0.7735 | 1600 | 0.995 | 0.991
n | 852.1 |  | 1.68156 | [5 empty] | 1400 | 0.997 | 0.994
n | 706.5 |  | 1.68609 |  | 异常色散 Abnormal Dispersions |  |  |  | 1200 | 0.999 | 0.998
nC | 656.3 |  | 1.68827 |  | ΔPC,t | -0.0041 | ΔPC,s | -0.0017 | 1060 | 0.999 | 0.998
nC' | 643.9 |  | 1.68888 |  | ΔPF,e | -0.0009 | ΔPg,F | -0.0048 | 1000 | 0.999 | 0.998
nHe-Ne | 632.8 |  | 1.68945 | [5 empty] | 950 | 0.999 | 0.998
nD | 589.3 |  | 1.692 | [5 empty] | 900 | 0.999 | 0.998
nd | 587.6 |  | 1.69211 |  | 热性质 Thermal Properties |  |  |  | 850 | 0.999 | 0.998
n | 546.1 |  | 1.69514 |  | Tg(℃) |  | 630 |  | 800 | 0.997 | 0.995
nF | 486.1 |  | 1.70096 |  | TS(℃) |  | 658 |  | 700 | 0.997 | 0.995
nF' | 480 |  | 1.70169 |  | T1014.5(℃) |  | 589 |  | 650 | 0.997 | 0.995
ng | 435.8 |  | 1.70791 |  | T1013(℃) |  | 612 |  | 600 | 0.997 | 0.995
nh | 404.7 |  | 1.71371 |  | T107.6(℃) |  | 710 |  | 550 | 0.997 | 0.995
ni | 365 |  | 1.72361 |  | α-30/70℃(10-7/K) |  | 80 |  | 500 | 0.997 | 0.994
n313.2 | 313.2 |  | 1.74388 |  | α100/300℃(10-7/K) |  | 86 |  | 480 | 0.996 | 0.992
n302.2 | 302.2 |  | 1.74992 |  | λ(W/m·K) |  |  |  | 460 | 0.995 | 0.99
[9 empty] | 440 | 0.993 | 0.987
色散公式常数 Constants of Dispersion Formula |  |  |  |  | 化学性质 Chemical Properties |  |  |  | 420 | 0.991 | 0.983
K1 | 0.914808095 | [5 empty] | Grade |  | 400 | 0.985 | 0.97
L1 | 82.326065 |  |  |  | DW |  | 3 |  | 390 | 0.977 | 0.954
K2 | 1.005225 |  |  |  | DA |  | 3 |  | 380 | 0.961 | 0.923
L2 | 0.00450504432 |  |  |  | CR |  | 2 |  | 370 | 0.928 | 0.862
K3 | 0.803415954 |  |  |  | RC(S) |  | 1 |  | 360 | 0.872 | 0.761
L3 | 0.0183713436 |  |  |  | RA(S) |  | 3 |  | 350 | 0.783 | 0.613
[9 empty] | 340 | 0.65 | 0.422
折射率温度系数常数 Constants of dn/dt |  |  |  |  | 机械性质 Mechanical Properties |  |  |  | 330 | 0.489 | 0.239
D0 | -5.16e-06 |  |  |  | HK(107Pa) |  | 535 |  | 320 | 0.319 | 0.102
D1 | 1.42e-08 |  |  |  | FA |  | 159 |  | 310 | 0.184 | 0.034
D2 | -4.62e-11 |  |  |  | E(107Pa) |  | 9415 |  | 300
E0 | 5.61e-07 |  |  |  | G(107Pa) |  | 3635 |  | 290
E1 | 5.14e-10 |  |  |  | μ |  | 0.295 |  | 280
λTK(μm) | 0.155 |  |  |  | B(10-12/Pa) |  | 1.5
折射率温度系数 Temperature Coefficients of Refractive Index | [8 empty] | 着色度 Color Code
温度范围(℃) Rang of Temperature |  | dn/dt relative（10-6/℃) | [6 empty] | λ80/λ5 | 375/310
|  | t |  | C' | d | e | F' | g | λ70/λ5
-60~-40 |  | -1.2 |  | -0.7 | -0.6 | -0.5 | 0 | 0.1
-40~-20 |  | -1 |  | -0.6 | -0.4 | -0.4 | 0.2 | 0.3 | 其他性质 Other Properties
-20~0 |  | -1.3 |  | -0.8 | -0.6 | -0.4 | -0.2 | 0.1 | ρ(g/cm3) | 3.91
0~20 |  | -1 |  | -0.7 | -0.5 | -0.2 | -0.1 | 0.5
20~40 |  | -0.9 |  | -0.3 | -0.3 | -0.1 | 0.5 | 0.7 | 退火增值系数 ECFA.
40~60 |  | -0.8 |  | -0.2 | -0.1 | 0 | 0.5 | 0.9 | β | 110
60~80 |  | -0.8 |  | -0.1 | 0 | 0.1 | 0.7 | 0.9
80~100 |  | -0.8 |  | -0.3 | -0.2 | 0.2 | 0.4 | 1 | 备注 Remarks
100~120 |  | -0.8 |  | -0.3 | 0 | 0.1 | 0.5 | 1
120~140 |  | -0.7 |  | -0.2 | -0.1 | 0.1 | 0.5 | 1.1
e
s
r

## H-LaK3S
=DISPIMG("ID_21D2224EB8FC4C00BCA7C23D739976AF",1)
H-LaK3S 747510 | [5 empty] | nd= 1.74693 |  | νd= 50.95 |  | nF-nC= 0.01466
[6 empty] | ne= 1.75042 |  | νe= 50.71 |  | nF'-nC'= 0.01480
折射率 Refractive Index |  |  |  |  | 相对部分色散 Relative Partial Dispersions |  |  |  | 内透射率 Internal Transmittance
| λ(nm) |  |  |  | Ps,t | 0.2729 | P's,t | 0.2703 | λ(nm) | τ5mm | τ10mm
n2325.4 | 2325.4 |  | 1.70614 |  | PC,s | 0.5295 | P'C',s | 0.5721 | 2400 | 0.82 | 0.67
n1970.1 | 1970.1 |  | 1.71361 |  | Pd,C | 0.3023 | P'd,C' | 0.2519 | 2200 | 0.951 | 0.905
n1529.6 | 1529.6 |  | 1.72152 |  | Pe,d | 0.2382 | P'e,d | 0.236 | 2000 | 0.983 | 0.966
n1060.0 | 1060 |  | 1.72978 |  | Pg,F | 0.5504 | P'g,F' | 0.4883 | 1800 | 0.996 | 0.992
nt | 1014 |  | 1.73074 |  | Pi,h | 0.7904 | P'i,h | 0.783 | 1600 | 0.999 | 0.998
n | 852.1 |  | 1.73474 | [5 empty] | 1400 | 0.999 | 0.998
n | 706.5 |  | 1.73999 |  | 异常色散 Abnormal Dispersions |  |  |  | 1200 | 0.999 | 0.998
nC | 656.3 |  | 1.7425 |  | ΔPC,t | 0.0161 | ΔPC,s | 0.0073 | 1060 | 0.999 | 0.998
nC' | 643.9 |  | 1.7432 |  | ΔPF,e | -0.0024 | ΔPg,F | -0.0085 | 1000 | 0.999 | 0.998
nHe-Ne | 632.8 |  | 1.74386 | [5 empty] | 950 | 0.999 | 0.998
nD | 589.3 |  | 1.7468 | [5 empty] | 900 | 0.999 | 0.998
nd | 587.6 |  | 1.74693 |  | 热性质 Thermal Properties |  |  |  | 850 | 0.999 | 0.998
n | 546.1 |  | 1.75042 |  | Tg(℃) |  | 656 |  | 800 | 0.998 | 0.997
nF | 486.1 |  | 1.75716 |  | TS(℃) |  | 695 |  | 700 | 0.997 | 0.995
nF' | 480 |  | 1.758 |  | T1014.5(℃) |  | 603 |  | 650 | 0.997 | 0.995
ng | 435.8 |  | 1.76523 |  | T1013(℃) |  | 634 |  | 600 | 0.997 | 0.995
nh | 404.7 |  | 1.77197 |  | T107.6(℃) |  | 742 |  | 550 | 0.997 | 0.994
ni | 365 |  | 1.78356 |  | α-30/70℃(10-7/K) |  | 62 |  | 500 | 0.994 | 0.988
n313.2 | 313.2 |  |  |  | α100/300℃(10-7/K) |  | 74 |  | 480 | 0.991 | 0.983
n302.2 | 302.2 |  |  |  | λ(W/m·K) |  |  |  | 460 | 0.988 | 0.977
[9 empty] | 440 | 0.985 | 0.971
色散公式常数 Constants of Dispersion Formula |  |  |  |  | 化学性质 Chemical Properties |  |  |  | 420 | 0.982 | 0.965
K1 | 1.278014 | [5 empty] | Grade |  | 400 | 0.977 | 0.954
L1 | 90.683014 |  |  |  | DW |  | 1 |  | 390 | 0.971 | 0.942
K2 | 1.194738 |  |  |  | DA |  | 3 |  | 380 | 0.959 | 0.92
L2 | 0.0181704853 |  |  |  | CR |  | 1 |  | 370 | 0.939 | 0.881
K3 | 0.793028116 |  |  |  | RC(S) |  | 1 |  | 360 | 0.9 | 0.81
L3 | 0.00108737277 |  |  |  | RA(S) |  | 3 |  | 350 | 0.84 | 0.7
[9 empty] | 340 | 0.72 | 0.52
折射率温度系数常数 Constants of dn/dt |  |  |  |  | 机械性质 Mechanical Properties |  |  |  | 330 | 0.51 | 0.26
D0 |  |  |  |  | HK(107Pa) |  | 672 |  | 320 | 0.22 | 0.05
D1 |  |  |  |  | FA |  | 110 |  | 310
D2 |  |  |  |  | E(107Pa) |  | 11471 |  | 300
E0 |  |  |  |  | G(107Pa) |  | 4589 |  | 290
E1 |  |  |  |  | μ |  | 0.25 |  | 280
λTK(μm) |  |  |  |  | B(10-12/Pa) |  | 1.59
折射率温度系数 Temperature Coefficients of Refractive Index | [8 empty] | 着色度 Color Code
温度范围(℃) Rang of Temperature |  | dn/dt relative（10-6/℃) | [6 empty] | λ80/λ5 | 380/320
|  | t |  | C' | d | e | F' | g | λ70/λ5
-60~-40
-40~-20 |  | 1.9 |  | 2.8 | 3.1 | 3.2 | 3.9 | 4.3 | 其他性质 Other Properties
-20~0 |  | 2.7 |  | 3.2 | 3.9 | 4 | 4.4 | 4.6 | ρ(g/cm3) | 4.08
0~20 |  | 2.9 |  | 3.6 | 4.1 | 4.5 | 4.9 | 5.3
20~40 |  | 3.5 |  | 4.1 | 4.2 | 4.5 | 5.2 | 5.8 | 退火增值系数 ECFA.
40~60 |  | 4 |  | 4.5 | 4.8 | 5.1 | 5.4 | 5.9 | β | 150
60~80 |  | 4.4 |  | 4.6 | 4.8 | 5.2 | 5.7 | 8.2
80~100 | [8 empty] | 备注 Remarks
100~120
120~140
e
s
r

## H-LaK4S
=DISPIMG("ID_A48C8DEE507048698B8CACF7AF359469",1)
H-LaK4S 640602 | [5 empty] | nd= 1.64000 |  | νd= 60.20 |  | nF-nC= 0.01063
[6 empty] | ne= 1.64254 |  | νe= 60.01 |  | nF'-nC'= 0.01071
折射率 Refractive Index |  |  |  |  | 相对部分色散 Relative Partial Dispersions |  |  |  | 内透射率 Internal Transmittance
| λ(nm) |  |  |  | Ps,t | 0.3079 | P's,t | 0.3057 | λ(nm) | τ5mm | τ10mm
n2325.4 | 2325.4 |  | 1.60364 |  | PC,s | 0.5586 | P'C',s | 0.6035 | 2400 | 0.76 | 0.58
n1970.1 | 1970.1 |  | 1.61125 |  | Pd,C | 0.307 | P'd,C' | 0.256 | 2200 | 0.918 | 0.842
n1529.6 | 1529.6 |  | 1.61911 |  | Pe,d | 0.2385 | P'e,d | 0.2368 | 2000 | 0.975 | 0.951
n1060.0 | 1060 |  | 1.62671 |  | Pg,F | 0.5372 | P'g,F' | 0.4773 | 1800 | 0.99 | 0.98
nt | 1014 |  | 1.62752 |  | Pi,h | 0.7546 | P'i,h | 0.7492 | 1600 | 0.995 | 0.991
n | 852.1 |  | 1.6308 | [5 empty] | 1400 | 0.998 | 0.996
n | 706.5 |  | 1.63486 |  | 异常色散 Abnormal Dispersions |  |  |  | 1200 | 0.999 | 0.998
nC | 656.3 |  | 1.63674 |  | ΔPC,t | 0.0366 | ΔPC,s | 0.0146 | 1060 | 0.999 | 0.998
nC' | 643.9 |  | 1.63726 |  | ΔPF,e | -0.0024 | ΔPg,F | -0.006 | 1000 | 0.999 | 0.998
nHe-Ne | 632.8 |  | 1.63775 | [5 empty] | 950 | 0.999 | 0.998
nD | 589.3 |  | 1.63991 | [5 empty] | 900 | 0.999 | 0.998
nd | 587.6 |  | 1.64 |  | 热性质 Thermal Properties |  |  |  | 850 | 0.999 | 0.998
n | 546.1 |  | 1.64254 |  | Tg(℃) |  | 666 |  | 800 | 0.999 | 0.998
nF | 486.1 |  | 1.64737 |  | TS(℃) |  | 686 |  | 700 | 0.998 | 0.997
nF' | 480 |  | 1.64797 |  | T1014.5(℃) |  | 610 |  | 650 | 0.998 | 0.997
ng | 435.8 |  | 1.65308 |  | T1013(℃) |  | 639 |  | 600 | 0.998 | 0.997
nh | 404.7 |  | 1.6578 |  | T107.6(℃) |  | 735 |  | 550 | 0.998 | 0.996
ni | 365 |  | 1.66582 |  | α-30/70℃(10-7/K) |  | 63 |  | 500 | 0.997 | 0.995
n313.2 | 313.2 |  | 1.68204 |  | α100/300℃(10-7/K) |  | 78 |  | 480 | 0.997 | 0.994
n302.2 | 302.2 |  | 1.68683 |  | λ(W/m·K) |  |  |  | 460 | 0.995 | 0.991
[9 empty] | 440 | 0.994 | 0.988
色散公式常数 Constants of Dispersion Formula |  |  |  |  | 化学性质 Chemical Properties |  |  |  | 420 | 0.992 | 0.984
K1 | 0.402312905 | [5 empty] | Grade |  | 400 | 0.987 | 0.974
L1 | -0.00267679268 |  |  |  | DW |  | 4 |  | 390 | 0.981 | 0.963
K2 | 1.245752 |  |  |  | DA |  | 4 |  | 380 | 0.971 | 0.943
L2 | 0.0131716114 |  |  |  | CR |  | 3 |  | 370 | 0.953 | 0.908
K3 | 1.289044 |  |  |  | RC(S) |  | 1 |  | 360 | 0.92 | 0.847
L3 | 93.365479 |  |  |  | RA(S) |  | 3 |  | 350 | 0.87 | 0.76
[9 empty] | 340 | 0.79 | 0.63
折射率温度系数常数 Constants of dn/dt |  |  |  |  | 机械性质 Mechanical Properties |  |  |  | 330 | 0.69 | 0.47
D0 | 1.06e-06 |  |  |  | HK(107Pa) |  | 634 |  | 320 | 0.56 | 0.31
D1 | 1.84e-08 |  |  |  | FA |  | 129 |  | 310 | 0.42 | 0.17
D2 | -7.4e-11 |  |  |  | E(107Pa) |  | 10903 |  | 300 | 0.29 | 0.08
E0 | 2.79e-07 |  |  |  | G(107Pa) |  | 4236 |  | 290 | 0.19 | 0.04
E1 | 6.19e-10 |  |  |  | μ |  | 0.287 |  | 280 | 0.12 | 0.01
λTK(μm) | 0.275 |  |  |  | B(10-12/Pa) |  | 1.99
折射率温度系数 Temperature Coefficients of Refractive Index | [8 empty] | 着色度 Color Code
温度范围(℃) Rang of Temperature |  | dn/dt relative（10-6/℃) | [6 empty] | λ80/λ5 | 355/275
|  | t |  | C' | d | e | F' | g | λ70/λ5
-60~-40
-40~-20 |  | 1.4 |  | 1.8 | 1.9 | 2 | 2.2 | 2.7 | 其他性质 Other Properties
-20~0 |  | 2 |  | 2.2 | 2.3 | 2.4 | 2.4 | 3.1 | ρ(g/cm3) | 2.99
0~20 |  | 2.1 |  | 2.2 | 2.4 | 2.7 | 2.9 | 3.2
20~40 |  | 2.2 |  | 2.5 | 2.6 | 2.7 | 3.3 | 3.7 | 退火增值系数 ECFA.
40~60 |  | 2.3 |  | 2.8 | 3 | 3.1 | 3.4 | 3.7 | β | 130
60~80 |  | 2.5 |  | 2.9 | 3 | 3.1 | 3.4 | 3.8
80~100 | [8 empty] | 备注 Remarks
100~120
120~140
e
s
r

## H-LaK5S
=DISPIMG("ID_D8260187C16F4EAE9268960C30F52C77",1)
H-LaK5S 678555 | [5 empty] | nd= 1.67790 |  | νd= 55.52 |  | nF-nC= 0.01221
[6 empty] | ne= 1.68081 |  | νe= 55.26 |  | nF'-nC'= 0.01232
折射率 Refractive Index |  |  |  |  | 相对部分色散 Relative Partial Dispersions |  |  |  | 内透射率 Internal Transmittance
| λ(nm) |  |  |  | Ps,t | 0.275 | P's,t | 0.2726 | λ(nm) | τ5mm | τ10mm
n2325.4 | 2325.4 |  | 1.64381 |  | PC,s | 0.5331 | P'C',s | 0.5762 | 2400 | 0.855 | 0.731
n1970.1 | 1970.1 |  | 1.65003 |  | Pd,C | 0.3033 | P'd,C' | 0.2528 | 2200 | 0.956 | 0.914
n1529.6 | 1529.6 |  | 1.65662 |  | Pe,d | 0.2384 | P'e,d | 0.2363 | 2000 | 0.984 | 0.969
n1060.0 | 1060 |  | 1.66353 |  | Pg,F | 0.5462 | P'g,F' | 0.4847 | 1800 | 0.993 | 0.987
nt | 1014 |  | 1.66433 |  | Pi,h | 0.7771 | P'i,h | 0.7702 | 1600 | 0.997 | 0.995
n | 852.1 |  | 1.66769 | [5 empty] | 1400 | 0.998 | 0.996
n | 706.5 |  | 1.67209 |  | 异常色散 Abnormal Dispersions |  |  |  | 1200 | 0.999 | 0.998
nC | 656.3 |  | 1.6742 |  | ΔPC,t | 0.0003 | ΔPC,s | 0.0001 | 1060 | 0.999 | 0.998
nC' | 643.9 |  | 1.67479 |  | ΔPF,e | -0.0011 | ΔPg,F | -0.0049 | 1000 | 0.999 | 0.998
nHe-Ne | 632.8 |  | 1.67534 | [5 empty] | 950 | 0.999 | 0.998
nD | 589.3 |  | 1.67779 | [5 empty] | 900 | 0.999 | 0.998
nd | 587.6 |  | 1.6779 |  | 热性质 Thermal Properties |  |  |  | 850 | 0.999 | 0.998
n | 546.1 |  | 1.68081 |  | Tg(℃) |  | 646 |  | 800 | 0.998 | 0.996
nF | 486.1 |  | 1.68641 |  | TS(℃) |  | 669 |  | 700 | 0.998 | 0.996
nF' | 480 |  | 1.68711 |  | T1014.5(℃) |  | 616 |  | 650 | 0.998 | 0.996
ng | 435.8 |  | 1.69308 |  | T1013(℃) |  | 632 |  | 600 | 0.997 | 0.995
nh | 404.7 |  | 1.69863 |  | T107.6(℃) |  | 722 |  | 550 | 0.997 | 0.994
ni | 365 |  | 1.70812 |  | α-30/70℃(10-7/K) |  | 83 |  | 500 | 0.996 | 0.993
n313.2 | 313.2 |  | 1.72757 |  | α100/300℃(10-7/K) |  | 94 |  | 480 | 0.995 | 0.991
n302.2 | 302.2 |  | 1.73338 |  | λ(W/m·K) |  |  |  | 460 | 0.993 | 0.987
[9 empty] | 440 | 0.991 | 0.983
色散公式常数 Constants of Dispersion Formula |  |  |  |  | 化学性质 Chemical Properties |  |  |  | 420 | 0.99 | 0.981
K1 | 1.544374 | [5 empty] | Grade |  | 400 | 0.988 | 0.976
L1 | 0.00815901067 |  |  |  | DW |  | 3 |  | 390 | 0.984 | 0.969
K2 | 1.00067 |  |  |  | DA |  | 6 |  | 380 | 0.977 | 0.955
L2 | 88.911072 |  |  |  | CR |  | 2 |  | 370 | 0.963 | 0.928
K3 | 0.219123766 |  |  |  | RC(S) |  | 1 |  | 360 | 0.939 | 0.882
L3 | 0.0267011095 |  |  |  | RA(S) |  | 3 |  | 350 | 0.898 | 0.807
[9 empty] | 340 | 0.835 | 0.697
折射率温度系数常数 Constants of dn/dt |  |  |  |  | 机械性质 Mechanical Properties |  |  |  | 330 | 0.741 | 0.549
D0 | -4.1e-06 |  |  |  | HK(107Pa) |  | 576 |  | 320 | 0.618 | 0.382
D1 | 1.07e-08 |  |  |  | FA |  | 174 |  | 310 | 0.469 | 0.22
D2 | -1.69e-11 |  |  |  | E(107Pa) |  | 9561 |  | 300 | 0.302 | 0.091
E0 | 5.87e-07 |  |  |  | G(107Pa) |  | 3705 |  | 290 | 0.158 | 0.025
E1 | 1.27e-09 |  |  |  | μ |  | 0.29 |  | 280
λTK(μm) | 0.095 |  |  |  | B(10-12/Pa) |  | 1.57
折射率温度系数 Temperature Coefficients of Refractive Index | [8 empty] | 着色度 Color Code
温度范围(℃) Rang of Temperature |  | dn/dt relative（10-6/℃) | [6 empty] | λ80/λ5 | 360/295
|  | t |  | C' | d | e | F' | g | λ70/λ5
-60~-40 |  | -0.4 |  | 0 | 0.2 | 0 | 0.7 | 0.8
-40~-20 |  | -0.1 |  | 0.1 | 0.2 | 0.3 | 0.4 | 0.8 | 其他性质 Other Properties
-20~0 |  | -0.5 |  | 0 | 0 | 0.2 | 0.6 | 0.9 | ρ(g/cm3) | 3.8
0~20 |  | -0.1 |  | 0 | 0.1 | 0.5 | 0.7 | 1.2
20~40 |  | -0.2 |  | 0.3 | 0.5 | 0.7 | 1.1 | 1.6 | 退火增值系数 ECFA.
40~60 |  | -0.6 |  | 0.1 | 0.2 | 0.4 | 0.8 | 1.2 | β | 120
60~80 |  | -0.3 |  | 0.4 | 0.6 | 0.8 | 1.1 | 1.6
80~100 |  | -0.1 |  | 0.7 | 0.8 | 0.9 | 1.3 | 1.8 | 备注 Remarks
100~120 |  | 0.1 |  | 0.7 | 0.9 | 1 | 1.5 | 1.9
120~140 |  | 0.3 |  | 0.7 | 0.9 | 1.2 | 1.6 | 1.9
e
s
r

## H-LaK6S
=DISPIMG("ID_B3A5BE137D224D39B6A05D63A2509C01",1)
H-LaK6S 694534 | [5 empty] | nd= 1.69350 |  | νd= 53.38 |  | nF-nC= 0.01299
[6 empty] | ne= 1.69660 |  | νe= 53.15 |  | nF'-nC'= 0.01311
折射率 Refractive Index |  |  |  |  | 相对部分色散 Relative Partial Dispersions |  |  |  | 内透射率 Internal Transmittance
| λ(nm) |  |  |  | Ps,t | 0.2849 | P's,t | 0.2825 | λ(nm) | τ5mm | τ10mm
n2325.4 | 2325.4 |  | 1.65439 |  | PC,s | 0.5395 | P'C',s | 0.5828 | 2400 | 0.77 | 0.59
n1970.1 | 1970.1 |  | 1.662 |  | Pd,C | 0.3039 | P'd,C' | 0.2533 | 2200 | 0.923 | 0.853
n1529.6 | 1529.6 |  | 1.66994 |  | Pe,d | 0.2383 | P'e,d | 0.2362 | 2000 | 0.976 | 0.953
n1060.0 | 1060 |  | 1.67794 |  | Pg,F | 0.5466 | P'g,F' | 0.4853 | 1800 | 0.992 | 0.984
nt | 1014 |  | 1.67884 |  | Pi,h | 0.7839 | P'i,h | 0.7772 | 1600 | 0.999 | 0.998
n | 852.1 |  | 1.68254 | [5 empty] | 1400 | 0.999 | 0.998
n | 706.5 |  | 1.6873 |  | 异常色散 Abnormal Dispersions |  |  |  | 1200 | 0.999 | 0.998
nC | 656.3 |  | 1.68955 |  | ΔPC,t | 0.0267 | ΔPC,s | 0.0115 | 1060 | 0.999 | 0.998
nC' | 643.9 |  | 1.69018 |  | ΔPF,e | -0.0027 | ΔPg,F | -0.0082 | 1000 | 0.999 | 0.998
nHe-Ne | 632.8 |  | 1.69077 | [5 empty] | 950 | 0.999 | 0.998
nD | 589.3 |  | 1.69338 | [5 empty] | 900 | 0.999 | 0.998
nd | 587.6 |  | 1.6935 |  | 热性质 Thermal Properties |  |  |  | 850 | 0.999 | 0.998
n | 546.1 |  | 1.6966 |  | Tg(℃) |  | 638 |  | 800 | 0.999 | 0.998
nF | 486.1 |  | 1.70254 |  | TS(℃) |  | 673 |  | 700 | 0.999 | 0.998
nF' | 480 |  | 1.70329 |  | T1014.5(℃) |  | 600 |  | 650 | 0.999 | 0.998
ng | 435.8 |  | 1.70965 |  | T1013(℃) |  | 626 |  | 600 | 0.999 | 0.998
nh | 404.7 |  | 1.71557 |  | T107.6(℃) |  | 724 |  | 550 | 0.998 | 0.997
ni | 365 |  | 1.72576 |  | α-30/70℃(10-7/K) |  | 60 |  | 500 | 0.997 | 0.994
n313.2 | 313.2 |  | 1.7469 |  | α100/300℃(10-7/K) |  | 73 |  | 480 | 0.996 | 0.993
n302.2 | 302.2 |  | 1.7533 |  | λ(W/m·K) |  |  |  | 460 | 0.995 | 0.99
[9 empty] | 440 | 0.993 | 0.987
色散公式常数 Constants of Dispersion Formula |  |  |  |  | 化学性质 Chemical Properties |  |  |  | 420 | 0.991 | 0.983
K1 | 1.130184 | [5 empty] | Grade |  | 400 | 0.988 | 0.976
L1 | 81.454155 |  |  |  | DW |  | 2 |  | 390 | 0.983 | 0.967
K2 | 1.60589 |  |  |  | DA |  | 6 |  | 380 | 0.975 | 0.951
L2 | 0.00817222707 |  |  |  | CR |  | 1 |  | 370 | 0.96 | 0.922
K3 | 0.207868978 |  |  |  | RC(S) |  | 1 |  | 360 | 0.929 | 0.863
L3 | 0.0303803161 |  |  |  | RA(S) |  | 3 |  | 350 | 0.87 | 0.76
[9 empty] | 340 | 0.73 | 0.54
折射率温度系数常数 Constants of dn/dt |  |  |  |  | 机械性质 Mechanical Properties |  |  |  | 330 | 0.47 | 0.22
D0 | 3.08e-06 |  |  |  | HK(107Pa) |  | 683 |  | 320 | 0.14 | 0.02
D1 | 1.57e-08 |  |  |  | FA |  | 113 |  | 310
D2 | -1.21e-11 |  |  |  | E(107Pa) |  | 10770 |  | 300
E0 | 5.18e-07 |  |  |  | G(107Pa) |  | 4206 |  | 290
E1 | 5.95e-10 |  |  |  | μ |  | 0.28 |  | 280
λTK(μm) | 0.182 |  |  |  | B(10-12/Pa) |  | 2.01
折射率温度系数 Temperature Coefficients of Refractive Index | [8 empty] | 着色度 Color Code
温度范围(℃) Rang of Temperature |  | dn/dt relative（10-6/℃) | [6 empty] | λ80/λ5 | 365/320
|  | t |  | C' | d | e | F' | g | λ70/λ5
-60~-40 |  | 3.3 |  | 3.8 | 4 | 4.1 | 4.4 | 4.8
-40~-20 |  | 3.3 |  | 3.8 | 4 | 4.1 | 4.5 | 5 | 其他性质 Other Properties
-20~0 |  | 3.4 |  | 3.8 | 4 | 4.1 | 4.5 | 5 | ρ(g/cm3) | 3.59
0~20 |  | 3.4 |  | 3.9 | 4 | 4.3 | 4.6 | 5
20~40 |  | 3.6 |  | 4.1 | 4.2 | 4.4 | 4.8 | 5.2 | 退火增值系数 ECFA.
40~60 |  | 3.8 |  | 4.3 | 4.5 | 4.6 | 5.2 | 5.6 | β | 145
60~80 |  | 4 |  | 4.6 | 4.7 | 4.9 | 5.5 | 6
80~100 |  | 4 |  | 4.7 | 4.9 | 5.1 | 5.5 | 6.1 | 备注 Remarks
100~120 |  | 4.2 |  | 4.9 | 5.3 | 5.5 | 5.8 | 6.4
120~140 |  | 4.4 |  | 4.9 | 5.4 | 5.6 | 5.8 | 6.5
e
s
r

## H-LaK7B
=DISPIMG("ID_6DAB4DA9AE6249548C7004F8EFD3FB14",1)
H-LaK7B 713539 | [5 empty] | nd= 1.71300 |  | νd= 53.94 |  | nF-nC= 0.01322
[6 empty] | ne= 1.71615 |  | νe= 53.72 |  | nF'-nC'= 0.01333
折射率 Refractive Index |  |  |  |  | 相对部分色散 Relative Partial Dispersions |  |  |  | 内透射率 Internal Transmittance
| λ(nm) |  |  |  | Ps,t |  | P's,t |  | λ(nm) | τ5mm | τ10mm
n2325.4 | 2325.4 |  | 1.6745 |  | PC,s |  | P'C',s |  | 2400 | 0.774 | 0.6
n1970.1 | 1970.1 |  | 1.6816 |  | Pd,C | 0.3041 | P'd,C' | 0.2535 | 2200 | 0.924 | 0.854
n1529.6 | 1529.6 |  | 1.6893 |  | Pe,d | 0.2383 | P'e,d | 0.2363 | 2000 | 0.986 | 0.972
n1060.0 | 1060 |  | 1.69728 |  | Pg,F | 0.5469 | P'g,F' | 0.486 | 1800 | 0.999 | 0.998
nt | 1014 |  | 1.69818 |  | Pi,h |  | P'i,h |  | 1600 | 0.999 | 0.998
n | 852.1 |  | 1.70182 | [5 empty] | 1400 | 0.999 | 0.998
n | 706.5 |  | 1.7067 |  | 异常色散 Abnormal Dispersions |  |  |  | 1200 | 0.999 | 0.998
nC | 656.3 |  | 1.70898 |  | ΔPC,t | 0.0155 | ΔPC,s | 0.0057 | 1060 | 0.999 | 0.998
nC' | 643.9 |  | 1.70962 |  | ΔPF,e | -0.0028 | ΔPg,F | -0.0071 | 1000 | 0.999 | 0.998
nHe-Ne | 632.8 |  | 1.71021 | [5 empty] | 950 | 0.999 | 0.998
nD | 589.3 |  | 1.71287 | [5 empty] | 900 | 0.999 | 0.998
nd | 587.6 |  | 1.713 |  | 热性质 Thermal Properties |  |  |  | 850 | 0.999 | 0.998
n | 546.1 |  | 1.71615 |  | Tg(℃) |  | 627 |  | 800 | 0.999 | 0.998
nF | 486.1 |  | 1.7222 |  | TS(℃) |  | 662 |  | 700 | 0.999 | 0.998
nF' | 480 |  | 1.72295 |  | T1014.5(℃) |  | 573 |  | 650 | 0.999 | 0.998
ng | 435.8 |  | 1.72943 |  | T1013(℃) |  | 619 |  | 600 | 0.999 | 0.998
nh | 404.7 |  | 1.73545 |  | T107.6(℃) |  |  |  | 550 | 0.999 | 0.998
ni | 365 |  | 1.74574 |  | α-30/70℃(10-7/K) |  | 63 |  | 500 | 0.999 | 0.998
n313.2 | 313.2 |  |  |  | α100/300℃(10-7/K) |  | 77 |  | 480 | 0.999 | 0.998
n302.2 | 302.2 |  |  |  | λ(W/m·K) |  |  |  | 460 | 0.998 | 0.996
[9 empty] | 440 | 0.997 | 0.993
色散公式常数 Constants of Dispersion Formula |  |  |  |  | 化学性质 Chemical Properties |  |  |  | 420 | 0.995 | 0.99
A0 | 2.87989 | [5 empty] | Grade |  | 400 | 0.993 | 0.984
A1 | -0.0146958698 |  |  |  | DW |  | 1 |  | 390 | 0.99 | 0.977
A2 | 0.0189956892 |  |  |  | DA |  | 3 |  | 380 | 0.987 | 0.964
A3 | 0.000606495305 |  |  |  | CR |  |  |  | 370 | 0.975 | 0.939
A4 | -2.91346732e-05 |  |  |  | RC(S) |  | 1 |  | 360 | 0.95 | 0.899
A5 | 1.65584322e-06 |  |  |  | RA(S) |  | 2 |  | 350 | 0.914 | 0.833
[9 empty] | 340 | 0.86 | 0.738
折射率温度系数常数 Constants of dn/dt |  |  |  |  | 机械性质 Mechanical Properties |  |  |  | 330 | 0.785 | 0.614
D0 | 3.18e-06 |  |  |  | HK(107Pa) |  | 626 |  | 320 | 0.687 | 0.473
D1 | 1.31e-08 |  |  |  | FA |  | 76 |  | 310 | 0.577 | 0.334
D2 | -1.47e-11 |  |  |  | E(107Pa) |  | 11590 |  | 300 | 0.464 | 0.217
E0 | 5.57e-07 |  |  |  | G(107Pa) |  | 4490 |  | 290 | 0.355 | 0.128
E1 | 3.42e-10 |  |  |  | μ |  | 0.291 |  | 280 | 0.248 | 0.063
λTK(μm) | 0.146 |  |  |  | B(10-12/Pa) |  | 1.67
折射率温度系数 Temperature Coefficients of Refractive Index | [8 empty] | 着色度 Color Code
温度范围(℃) Rang of Temperature |  | dn/dt relative（10-6/℃) | [6 empty] | λ80/λ5 | 365/270
|  | t |  | C' | d | e | F' | g | λ70/λ5
-60~-40 |  | 3.6 |  | 4.1 | 4.2 | 4.3 | 4.7 | 5.1
-40~-20 |  | 3.6 |  | 4 | 4.3 | 4.3 | 4.9 | 5.2 | 其他性质 Other Properties
-20~0 |  | 3.7 |  | 4.1 | 4.3 | 4.5 | 4.9 | 5.3 | ρ(g/cm3) | 3.78
0~20 |  | 3.7 |  | 4.1 | 4.4 | 4.5 | 5.1 | 5.4
20~40 |  | 3.7 |  | 4.1 | 4.4 | 4.6 | 5.1 | 5.5 | 退火增值系数 ECFA.
40~60 |  | 3.7 |  | 4.2 | 4.5 | 4.7 | 5.2 | 5.6 | β | 145
60~80 |  | 3.8 |  | 4.3 | 4.7 | 4.9 | 5.3 | 5.7
80~100 |  | 3.9 |  | 4.5 | 5.1 | 5 | 5.4 | 5.8 | 备注 Remarks
100~120 |  | 4.1 |  | 4.7 | 5.3 | 5.3 | 5.4 | 6
120~140 |  | 4.2 |  | 4.8 | 5.4 | 5.4 | 5.6 | 6.2
e
s
r

## H-LaK8S
=DISPIMG("ID_27D00289CBD7468FBEC13845BBFF9C7D",1)
H-LaK8S 720503 | [5 empty] | nd= 1.72000 |  | νd= 50.34 |  | nF-nC= 0.01430
[6 empty] | ne= 1.72341 |  | νe= 50.11 |  | nF'-nC'= 0.01444
折射率 Refractive Index |  |  |  |  | 相对部分色散 Relative Partial Dispersions |  |  |  | 内透射率 Internal Transmittance
| λ(nm) |  |  |  | Ps,t | 0.2767 | P's,t | 0.2742 | λ(nm) | τ5mm | τ10mm
n2325.4 | 2325.4 |  | 1.67897 |  | PC,s | 0.532 | P'C',s | 0.5747 | 2400 | 0.78 | 0.61
n1970.1 | 1970.1 |  | 1.68671 |  | Pd,C | 0.3025 | P'd,C' | 0.252 | 2200 | 0.927 | 0.86
n1529.6 | 1529.6 |  | 1.69483 |  | Pe,d | 0.2381 | P'e,d | 0.2359 | 2000 | 0.978 | 0.957
n1060.0 | 1060 |  | 1.70316 |  | Pg,F | 0.5514 | P'g,F' | 0.4893 | 1800 | 0.993 | 0.987
nt | 1014 |  | 1.70411 |  | Pi,h | 0.8007 | P'i,h | 0.7932 | 1600 | 0.999 | 0.998
n | 852.1 |  | 1.70807 | [5 empty] | 1400 | 0.999 | 0.998
n | 706.5 |  | 1.71322 |  | 异常色散 Abnormal Dispersions |  |  |  | 1200 | 0.999 | 0.998
nC | 656.3 |  | 1.71567 |  | ΔPC,t | 0.0253 | ΔPC,s | 0.0113 | 1060 | 0.999 | 0.998
nC' | 643.9 |  | 1.71636 |  | ΔPF,e | -0.0027 | ΔPg,F | -0.0086 | 1000 | 0.999 | 0.998
nHe-Ne | 632.8 |  | 1.717 | [5 empty] | 950 | 0.999 | 0.998
nD | 589.3 |  | 1.71987 | [5 empty] | 900 | 0.999 | 0.998
nd | 587.6 |  | 1.72 |  | 热性质 Thermal Properties |  |  |  | 850 | 0.999 | 0.998
n | 546.1 |  | 1.72341 |  | Tg(℃) |  | 632 |  | 800 | 0.997 | 0.994
nF | 486.1 |  | 1.72998 |  | TS(℃) |  | 667 |  | 700 | 0.997 | 0.994
nF' | 480 |  | 1.7308 |  | T1014.5(℃) |  | 591 |  | 650 | 0.996 | 0.993
ng | 435.8 |  | 1.73786 |  | T1013(℃) |  | 626 |  | 600 | 0.996 | 0.993
nh | 404.7 |  | 1.74448 |  | T107.6(℃) |  | 721 |  | 550 | 0.996 | 0.992
ni | 365 |  | 1.75593 |  | α-30/70℃(10-7/K) |  | 59 |  | 500 | 0.994 | 0.989
n313.2 | 313.2 |  | 1.7801 |  | α100/300℃(10-7/K) |  | 72 |  | 480 | 0.992 | 0.985
n302.2 | 302.2 |  | 1.78756 |  | λ(W/m·K) |  |  |  | 460 | 0.99 | 0.981
[9 empty] | 440 | 0.988 | 0.976
色散公式常数 Constants of Dispersion Formula |  |  |  |  | 化学性质 Chemical Properties |  |  |  | 420 | 0.984 | 0.968
K1 | 1.138619 | [5 empty] | Grade |  | 400 | 0.977 | 0.954
L1 | 80.074463 |  |  |  | DW |  | 1 |  | 390 | 0.969 | 0.938
K2 | 0.158050537 |  |  |  | DA |  | 3 |  | 380 | 0.955 | 0.912
L2 | 0.0368197709 |  |  |  | CR |  | 1 |  | 370 | 0.931 | 0.867
K3 | 1.739346 |  |  |  | RC(S) |  | 1 |  | 360 | 0.89 | 0.79
L3 | 0.00909532048 |  |  |  | RA(S) |  | 3 |  | 350 | 0.83 | 0.69
[9 empty] | 340 | 0.72 | 0.52
折射率温度系数常数 Constants of dn/dt |  |  |  |  | 机械性质 Mechanical Properties |  |  |  | 330 | 0.55 | 0.3
D0 | 4.02e-06 |  |  |  | HK(107Pa) |  | 607 |  | 320 | 0.28 | 0.08
D1 | 1.82e-08 |  |  |  | FA |  | 105 |  | 310
D2 | -1.04e-10 |  |  |  | E(107Pa) |  | 10941 |  | 300
E0 | 4.87e-07 |  |  |  | G(107Pa) |  | 4233 |  | 290
E1 | 9.07e-10 |  |  |  | μ |  | 0.292 |  | 280
λTK(μm) | 0.216 |  |  |  | B(10-12/Pa) |  | 1.92
折射率温度系数 Temperature Coefficients of Refractive Index | [8 empty] | 着色度 Color Code
温度范围(℃) Rang of Temperature |  | dn/dt relative（10-6/℃) | [6 empty] | λ80/λ5 | 370/315
|  | t |  | C' | d | e | F' | g | λ70/λ5
-60~-40
-40~-20 |  | 3.1 |  | 3.6 | 3.8 | 4 | 4.4 | 4.7 | 其他性质 Other Properties
-20~0 |  | 3.9 |  | 4.2 | 4.4 | 4.7 | 5.1 | 5.5 | ρ(g/cm3) | 3.77
0~20 |  | 4.1 |  | 4.2 | 4.3 | 4.9 | 5.3 | 5.8
20~40 |  | 4.2 |  | 4.7 | 5 | 5.2 | 5.7 | 6 | 退火增值系数 ECFA.
40~60 |  | 4.2 |  | 5 | 5 | 5.2 | 5.8 | 6.4 | β | 150
60~80 |  | 4.3 |  | 5.1 | 5.2 | 5.2 | 5.9 | 6.5
80~100 | [8 empty] | 备注 Remarks
100~120
120~140
e
s
r

## H-LaK10S
=DISPIMG("ID_DFEADF9DE3FC4A3093F459E8EB12B12D",1)
H-LaK10S 651559 | [5 empty] | nd= 1.65113 |  | νd= 55.89 |  | nF-nC= 0.01165
[6 empty] | ne= 1.65391 |  | νe= 55.62 |  | nF'-nC'= 0.01176
折射率 Refractive Index |  |  |  |  | 相对部分色散 Relative Partial Dispersions |  |  |  | 内透射率 Internal Transmittance
| λ(nm) |  |  |  | Ps,t | 0.2718 | P's,t | 0.2693 | λ(nm) | τ5mm | τ10mm
n2325.4 | 2325.4 |  | 1.6194 |  | PC,s | 0.5302 | P'C',s | 0.573 | 2400 | 0.888 | 0.789
n1970.1 | 1970.1 |  | 1.62504 |  | Pd,C | 0.3028 | P'd,C' | 0.2524 | 2200 | 0.95 | 0.903
n1529.6 | 1529.6 |  | 1.63108 |  | Pe,d | 0.2384 | P'e,d | 0.2362 | 2000 | 0.983 | 0.967
n1060.0 | 1060 |  | 1.63751 |  | Pg,F | 0.5475 | P'g,F' | 0.4858 | 1800 | 0.992 | 0.984
nt | 1014 |  | 1.63826 |  | Pi,h | 0.7792 | P'i,h | 0.7721 | 1600 | 0.997 | 0.994
n | 852.1 |  | 1.64143 | [5 empty] | 1400 | 0.997 | 0.994
n | 706.5 |  | 1.6456 |  | 异常色散 Abnormal Dispersions |  |  |  | 1200 | 0.999 | 0.998
nC | 656.3 |  | 1.6476 |  | ΔPC,t | -0.0076 | ΔPC,s | -0.0037 | 1060 | 0.999 | 0.998
nC' | 643.9 |  | 1.64816 |  | ΔPF,e | -0.0004 | ΔPg,F | -0.003 | 1000 | 0.999 | 0.998
nHe-Ne | 632.8 |  | 1.64869 | [5 empty] | 950 | 0.999 | 0.998
nD | 589.3 |  | 1.65103 | [5 empty] | 900 | 0.999 | 0.998
nd | 587.6 |  | 1.65113 |  | 热性质 Thermal Properties |  |  |  | 850 | 0.999 | 0.998
n | 546.1 |  | 1.65391 |  | Tg(℃) |  | 618 |  | 800 | 0.999 | 0.998
nF | 486.1 |  | 1.65925 |  | TS(℃) |  | 668 |  | 700 | 0.999 | 0.998
nF' | 480 |  | 1.65992 |  | T1014.5(℃) |  | 575 |  | 650 | 0.999 | 0.998
ng | 435.8 |  | 1.66563 |  | T1013(℃) |  | 607 |  | 600 | 0.998 | 0.997
nh | 404.7 |  | 1.67094 |  | T107.6(℃) |  | 721 |  | 550 | 0.997 | 0.995
ni | 365 |  | 1.68002 |  | α-30/70℃(10-7/K) |  | 75 |  | 500 | 0.997 | 0.994
n313.2 | 313.2 |  | 1.69857 |  | α100/300℃(10-7/K) |  | 84 |  | 480 | 0.997 | 0.994
n302.2 | 302.2 |  | 1.70409 |  | λ(W/m·K) |  |  |  | 460 | 0.997 | 0.994
[9 empty] | 440 | 0.997 | 0.994
色散公式常数 Constants of Dispersion Formula |  |  |  |  | 化学性质 Chemical Properties |  |  |  | 420 | 0.997 | 0.994
K1 | 0.783174634 | [5 empty] | Grade |  | 400 | 0.996 | 0.993
L1 | 0.00273169507 |  |  |  | DW |  | 1 |  | 390 | 0.995 | 0.99
K2 | 0.894315064 |  |  |  | DA |  | 6 |  | 380 | 0.992 | 0.985
L2 | 0.0169034339 |  |  |  | CR |  | 1 |  | 370 | 0.986 | 0.972
K3 | 1.138969 |  |  |  | RC(S) |  | 1 |  | 360 | 0.976 | 0.952
L3 | 111.158585 |  |  |  | RA(S) |  | 3 |  | 350 | 0.954 | 0.911
[9 empty] | 340 | 0.92 | 0.847
折射率温度系数常数 Constants of dn/dt |  |  |  |  | 机械性质 Mechanical Properties |  |  |  | 330 | 0.863 | 0.744
D0 | -9.18e-07 |  |  |  | HK(107Pa) |  | 634 |  | 320 | 0.775 | 0.6
D1 | 1.25e-08 |  |  |  | FA |  | 162 |  | 310 | 0.65 | 0.422
D2 | -2.28e-11 |  |  |  | E(107Pa) |  | 9309 |  | 300 | 0.493 | 0.243
E0 | 4.91e-07 |  |  |  | G(107Pa) |  | 3659 |  | 290 | 0.327 | 0.107
E1 | 6.43e-10 |  |  |  | μ |  | 0.272 |  | 280 | 0.21 | 0.044
λTK(μm) | 0.189 |  |  |  | B(10-12/Pa) |  | 1.74
折射率温度系数 Temperature Coefficients of Refractive Index | [8 empty] | 着色度 Color Code
温度范围(℃) Rang of Temperature |  | dn/dt relative（10-6/℃) | [6 empty] | λ80/λ5 | 350/285
|  | t |  | C' | d | e | F' | g | λ70/λ5
-60~-40 |  | 1.4 |  | 1.7 | 1.9 | 2 | 2.3 | 2.6
-40~-20 |  | 1.2 |  | 1.6 | 1.7 | 1.9 | 2.4 | 2.6 | 其他性质 Other Properties
-20~0 |  | 1.2 |  | 1.6 | 1.7 | 1.9 | 2.1 | 2.6 | ρ(g/cm3) | 3.73
0~20 |  | 1.3 |  | 1.6 | 1.8 | 1.9 | 2.2 | 2.7
20~40 |  | 1.3 |  | 1.7 | 1.9 | 2 | 2.4 | 2.8 | 退火增值系数 ECFA.
40~60 |  | 1.4 |  | 1.8 | 2 | 2.2 | 2.6 | 3 | β | 120
60~80 |  | 1.5 |  | 2 | 2.2 | 2.4 | 2.9 | 3.2
80~100 |  | 1.6 |  | 2.1 | 2.3 | 2.6 | 3 | 3.3 | 备注 Remarks
100~120 |  | 1.6 |  | 2.1 | 2.3 | 2.6 | 3 | 3.4
120~140 |  | 1.5 |  | 2.1 | 2.4 | 2.5 | 2.9 | 3.3
e
s
r

## H-LaK11S
=DISPIMG("ID_5C2EC33768D144B09DBC4E6ED8397DD3",1)
H-LaK11S 665546 | [5 empty] | nd= 1.66461 |  | νd= 54.61 |  | nF-nC= 0.01217
[6 empty] | ne= 1.66751 |  | νe= 54.33 |  | nF'-nC'= 0.01229
折射率 Refractive Index |  |  |  |  | 相对部分色散 Relative Partial Dispersions |  |  |  | 内透射率 Internal Transmittance
| λ(nm) |  |  |  | Ps,t | 0.2666 | P's,t | 0.264 | λ(nm) | τ5mm | τ10mm
n2325.4 | 2325.4 |  | 1.63249 |  | PC,s | 0.5256 | P'C',s | 0.568 | 2400 | 0.88 | 0.78
n1970.1 | 1970.1 |  | 1.63808 |  | Pd,C | 0.3021 | P'd,C' | 0.2517 | 2200 | 0.961 | 0.923
n1529.6 | 1529.6 |  | 1.64407 |  | Pe,d | 0.2383 | P'e,d | 0.236 | 2000 | 0.986 | 0.973
n1060.0 | 1060 |  | 1.65053 |  | Pg,F | 0.5502 | P'g,F' | 0.488 | 1800 | 0.995 | 0.99
nt | 1014 |  | 1.65129 |  | Pi,h | 0.7878 | P'i,h | 0.7803 | 1600 | 0.999 | 0.998
n | 852.1 |  | 1.65454 | [5 empty] | 1400 | 0.999 | 0.998
n | 706.5 |  | 1.65886 |  | 异常色散 Abnormal Dispersions |  |  |  | 1200 | 0.999 | 0.998
nC | 656.3 |  | 1.66093 |  | ΔPC,t | -0.0115 | ΔPC,s | -0.0053 | 1060 | 0.999 | 0.998
nC' | 643.9 |  | 1.66152 |  | ΔPF,e | -0.0002 | ΔPg,F | -0.0025 | 1000 | 0.999 | 0.998
nHe-Ne | 632.8 |  | 1.66206 | [5 empty] | 950 | 0.999 | 0.998
nD | 589.3 |  | 1.6645 | [5 empty] | 900 | 0.999 | 0.998
nd | 587.6 |  | 1.66461 |  | 热性质 Thermal Properties |  |  |  | 850 | 0.999 | 0.998
n | 546.1 |  | 1.66751 |  | Tg(℃) |  | 621 |  | 800 | 0.998 | 0.997
nF | 486.1 |  | 1.6731 |  | TS(℃) |  | 645 |  | 700 | 0.998 | 0.997
nF' | 480 |  | 1.6738 |  | T1014.5(℃) |  | 578 |  | 650 | 0.997 | 0.994
ng | 435.8 |  | 1.6798 |  | T1013(℃) |  | 608 |  | 600 | 0.996 | 0.993
nh | 404.7 |  | 1.68539 |  | T107.6(℃) |  | 708 |  | 550 | 0.996 | 0.993
ni | 365 |  | 1.69498 |  | α-30/70℃(10-7/K) |  | 76 |  | 500 | 0.996 | 0.993
n313.2 | 313.2 |  | 1.71471 |  | α100/300℃(10-7/K) |  | 88 |  | 480 | 0.995 | 0.99
n302.2 | 302.2 |  | 1.72062 |  | λ(W/m·K) |  |  |  | 460 | 0.993 | 0.987
[9 empty] | 440 | 0.992 | 0.984
色散公式常数 Constants of Dispersion Formula |  |  |  |  | 化学性质 Chemical Properties |  |  |  | 420 | 0.991 | 0.983
K1 | 1.090895 | [5 empty] | Grade |  | 400 | 0.99 | 0.98
L1 | 0.00492618931 |  |  |  | DW |  | 1 |  | 390 | 0.987 | 0.975
K2 | 0.628436029 |  |  |  | DA |  | 6 |  | 380 | 0.983 | 0.966
L2 | 0.0203181431 |  |  |  | CR |  | 3 |  | 370 | 0.975 | 0.95
K3 | 1.014383 |  |  |  | RC(S) |  | 1 |  | 360 | 0.959 | 0.919
L3 | 100.530945 |  |  |  | RA(S) |  | 3 |  | 350 | 0.936 | 0.876
[9 empty] | 340 | 0.897 | 0.805
折射率温度系数常数 Constants of dn/dt |  |  |  |  | 机械性质 Mechanical Properties |  |  |  | 330 | 0.84 | 0.7
D0 | -1.34e-06 |  |  |  | HK(107Pa) |  | 517 |  | 320 | 0.75 | 0.56
D1 | 2.38e-08 |  |  |  | FA |  | 175 |  | 310 | 0.6 | 0.36
D2 | -5.5e-11 |  |  |  | E(107Pa) |  | 8434 |  | 300 | 0.37 | 0.14
E0 | 4.75e-07 |  |  |  | G(107Pa) |  | 3267 |  | 290 | 0.11 | 0.01
E1 | 6.18e-11 |  |  |  | μ |  | 0.291 |  | 280
λTK(μm) | 0.228 |  |  |  | B(10-12/Pa) |  | 1.93
折射率温度系数 Temperature Coefficients of Refractive Index | [8 empty] | 着色度 Color Code
温度范围(℃) Rang of Temperature |  | dn/dt relative（10-6/℃) | [6 empty] | λ80/λ5 | 360/300
|  | t |  | C' | d | e | F' | g | λ70/λ5
-60~-40
-40~-20 |  | 0.4 |  | 0.6 | 1.1 | 1.4 | 2.1 | 2.4 | 其他性质 Other Properties
-20~0 |  | 0.6 |  | 1.1 | 1.3 | 1.5 | 1.9 | 2.2 | ρ(g/cm3) | 4.02
0~20 |  | 0.8 |  | 1.2 | 1.4 | 1.7 | 1.9 | 2.2
20~40 |  | 1.4 |  | 1.8 | 1.9 | 2.3 | 2.6 | 3.1 | 退火增值系数 ECFA.
40~60 |  | 1.6 |  | 1.8 | 2 | 2.3 | 2.7 | 3.2 | β | 105
60~80 |  | 1.6 |  | 1.8 | 2 | 2.2 | 2.7 | 3.2
80~100 | [8 empty] | 备注 Remarks
100~120
120~140
e
s
r

## H-LaK12S
=DISPIMG("ID_7890CB56A7F74BA9AFA1A2F9E19E02BC",1)
H-LaK12S 697562 | [5 empty] | nd= 1.69680 |  | νd= 56.18 |  | nF-nC= 0.01240
[6 empty] | ne= 1.69976 |  | νe= 55.95 |  | nF'-nC'= 0.01251
折射率 Refractive Index |  |  |  |  | 相对部分色散 Relative Partial Dispersions |  |  |  | 内透射率 Internal Transmittance
| λ(nm) |  |  |  | Ps,t | 0.2905 | P's,t | 0.2881 | λ(nm) | τ5mm | τ10mm
n2325.4 | 2325.4 |  | 1.65832 |  | PC,s | 0.5447 | P'C',s | 0.5884 | 2400 | 0.787 | 0.619
n1970.1 | 1970.1 |  | 1.66593 |  | Pd,C | 0.3048 | P'd,C' | 0.2541 | 2200 | 0.944 | 0.89
n1529.6 | 1529.6 |  | 1.67386 |  | Pe,d | 0.2384 | P'e,d | 0.2364 | 2000 | 0.981 | 0.961
n1060.0 | 1060 |  | 1.68178 |  | Pg,F | 0.5429 | P'g,F' | 0.4821 | 1800 | 0.993 | 0.987
nt | 1014 |  | 1.68266 |  | Pi,h | 0.7696 | P'i,h | 0.7633 | 1600 | 0.998 | 0.995
n | 852.1 |  | 1.68626 | [5 empty] | 1400 | 0.998 | 0.996
n | 706.5 |  | 1.69086 |  | 异常色散 Abnormal Dispersions |  |  |  | 1200 | 0.999 | 0.998
nC | 656.3 |  | 1.69302 |  | ΔPC,t | 0.0242 | ΔPC,s | 0.0101 | 1060 | 0.999 | 0.998
nC' | 643.9 |  | 1.69362 |  | ΔPF,e | -0.0022 | ΔPg,F | -0.0071 | 1000 | 0.999 | 0.998
nHe-Ne | 632.8 |  | 1.69419 | [5 empty] | 950 | 0.999 | 0.997
nD | 589.3 |  | 1.69669 | [5 empty] | 900 | 0.999 | 0.997
nd | 587.6 |  | 1.6968 |  | 热性质 Thermal Properties |  |  |  | 850 | 0.998 | 0.996
n | 546.1 |  | 1.69976 |  | Tg(℃) |  | 662 |  | 800 | 0.998 | 0.996
nF | 486.1 |  | 1.70542 |  | TS(℃) |  | 684 |  | 700 | 0.998 | 0.996
nF' | 480 |  | 1.70613 |  | T1014.5(℃) |  | 631 |  | 650 | 0.997 | 0.995
ng | 435.8 |  | 1.71216 |  | T1013(℃) |  | 658 |  | 600 | 0.997 | 0.994
nh | 404.7 |  | 1.71775 |  | T107.6(℃) |  | 732 |  | 550 | 0.997 | 0.994
ni | 365 |  | 1.7273 |  | α-30/70℃(10-7/K) |  | 64 |  | 500 | 0.997 | 0.994
n313.2 | 313.2 |  | 1.74676 |  | α100/300℃(10-7/K) |  | 80 |  | 480 | 0.996 | 0.992
n302.2 | 302.2 |  | 1.75255 |  | λ(W/m·K) |  |  |  | 460 | 0.994 | 0.989
[9 empty] | 440 | 0.992 | 0.985
色散公式常数 Constants of Dispersion Formula |  |  |  |  | 化学性质 Chemical Properties |  |  |  | 420 | 0.99 | 0.981
K1 | 0.78670311 | [5 empty] | Grade |  | 400 | 0.987 | 0.975
L1 | 0.00202073227 |  |  |  | DW |  | 1 |  | 390 | 0.983 | 0.967
K2 | 1.217704 |  |  |  | DA |  | 3 |  | 380 | 0.976 | 0.953
L2 | 86.703484 |  |  |  | CR |  | 1 |  | 370 | 0.963 | 0.927
K3 | 1.040869 |  |  |  | RC(S) |  | 1 |  | 360 | 0.94 | 0.884
L3 | 0.0163643416 |  |  |  | RA(S) |  | 6 |  | 350 | 0.902 | 0.813
[9 empty] | 340 | 0.845 | 0.714
折射率温度系数常数 Constants of dn/dt |  |  |  |  | 机械性质 Mechanical Properties |  |  |  | 330 | 0.766 | 0.586
D0 | -1.86e-07 |  |  |  | HK(107Pa) |  | 686 |  | 320 | 0.662 | 0.438
D1 | 1.39e-08 |  |  |  | FA |  | 118 |  | 310 | 0.533 | 0.284
D2 | -1.79e-11 |  |  |  | E(107Pa) |  | 10851 |  | 300 | 0.379 | 0.144
E0 | 4.74e-07 |  |  |  | G(107Pa) |  | 4337 |  | 290 | 0.202 | 0.041
E1 | 4.36e-10 |  |  |  | μ |  | 0.251 |  | 280
λTK(μm) | 0.167 |  |  |  | B(10-12/Pa) |  | 1.62
折射率温度系数 Temperature Coefficients of Refractive Index | [8 empty] | 着色度 Color Code
温度范围(℃) Rang of Temperature |  | dn/dt relative（10-6/℃) | [6 empty] | λ80/λ5 | 365/295
|  | t |  | C' | d | e | F' | g | λ70/λ5
-60~-40 |  | 1.5 |  | 1.9 | 2.1 | 2.2 | 2.6 | 2.8
-40~-20 |  | 1.5 |  | 2 | 2.1 | 2.3 | 2.6 | 2.9 | 其他性质 Other Properties
-20~0 |  | 1.7 |  | 2 | 2.2 | 2.3 | 2.6 | 3 | ρ(g/cm3) | 3.71
0~20 |  | 1.7 |  | 2.1 | 2.3 | 2.4 | 2.7 | 3.1
20~40 |  | 1.7 |  | 2.2 | 2.4 | 2.5 | 2.8 | 3.2 | 退火增值系数 ECFA.
40~60 |  | 1.8 |  | 2.3 | 2.5 | 2.7 | 3 | 3.4 | β | 135
60~80 |  | 2 |  | 2.5 | 2.7 | 2.9 | 3.2 | 3.6
80~100 |  | 2.2 |  | 2.7 | 2.8 | 3 | 3.4 | 3.8 | 备注 Remarks
100~120 |  | 2.3 |  | 2.7 | 2.9 | 3.1 | 3.5 | 4
120~140 |  | 2.3 |  | 2.8 | 3.1 | 3.3 | 3.5 | 4.1
e
s
r

## H-LaK50S
=DISPIMG("ID_75AA52678FDB4E688CBC6322C8695ABE",1)
H-LaK50S 652584 | [5 empty] | nd= 1.65160 |  | νd= 58.40 |  | nF-nC= 0.01116
[6 empty] | ne= 1.65426 |  | νe= 58.17 |  | nF'-nC'= 0.01125
折射率 Refractive Index |  |  |  |  | 相对部分色散 Relative Partial Dispersions |  |  |  | 内透射率 Internal Transmittance
| λ(nm) |  |  |  | Ps,t | 0.2942 | P's,t | 0.2918 | λ(nm) | τ5mm | τ10mm
n2325.4 | 2325.4 |  | 1.61634 |  | PC,s | 0.5477 | P'C',s | 0.5917 | 2400 | 0.817 | 0.668
n1970.1 | 1970.1 |  | 1.62338 |  | Pd,C | 0.3055 | P'd,C' | 0.2546 | 2200 | 0.943 | 0.889
n1529.6 | 1529.6 |  | 1.63071 |  | Pe,d | 0.2385 | P'e,d | 0.2366 | 2000 | 0.982 | 0.964
n1060.0 | 1060 |  | 1.638 |  | Pg,F | 0.5413 | P'g,F' | 0.4806 | 1800 | 0.993 | 0.985
nt | 1014 |  | 1.6388 |  | Pi,h | 0.7646 | P'i,h | 0.7585 | 1600 | 0.997 | 0.994
n | 852.1 |  | 1.64208 | [5 empty] | 1400 | 0.996 | 0.993
n | 706.5 |  | 1.64624 |  | 异常色散 Abnormal Dispersions |  |  |  | 1200 | 0.999 | 0.998
nC | 656.3 |  | 1.64819 |  | ΔPC,t | 0.0204 | ΔPC,s | 0.0079 | 1060 | 0.999 | 0.998
nC' | 643.9 |  | 1.64874 |  | ΔPF,e | -0.0018 | ΔPg,F | -0.005 | 1000 | 0.999 | 0.998
nHe-Ne | 632.8 |  | 1.64924 | [5 empty] | 950 | 0.999 | 0.998
nD | 589.3 |  | 1.6515 | [5 empty] | 900 | 0.999 | 0.998
nd | 587.6 |  | 1.6516 |  | 热性质 Thermal Properties |  |  |  | 850 | 0.999 | 0.997
n | 546.1 |  | 1.65426 |  | Tg(℃) |  | 594 |  | 800 | 0.998 | 0.996
nF | 486.1 |  | 1.65935 |  | TS(℃) |  | 633 |  | 700 | 0.998 | 0.996
nF' | 480 |  | 1.65998 |  | T1014.5(℃) |  | 554 |  | 650 | 0.998 | 0.996
ng | 435.8 |  | 1.66539 |  | T1013(℃) |  | 585 |  | 600 | 0.997 | 0.995
nh | 404.7 |  | 1.6704 |  | T107.6(℃) |  | 688 |  | 550 | 0.997 | 0.994
ni | 365 |  | 1.67893 |  | α-30/70℃(10-7/K) |  | 68 |  | 500 | 0.997 | 0.994
n313.2 | 313.2 |  | 1.69627 |  | α100/300℃(10-7/K) |  | 82 |  | 480 | 0.996 | 0.992
n302.2 | 302.2 |  | 1.70141 |  | λ(W/m·K) |  |  |  | 460 | 0.994 | 0.989
[9 empty] | 440 | 0.993 | 0.986
色散公式常数 Constants of Dispersion Formula |  |  |  |  | 化学性质 Chemical Properties |  |  |  | 420 | 0.991 | 0.983
K1 | 0.75943768 | [5 empty] | Grade |  | 400 | 0.989 | 0.979
L1 | 0.0022319674 |  |  |  | DW |  | 3 |  | 390 | 0.986 | 0.972
K2 | 1.160568 |  |  |  | DA |  | 6 |  | 380 | 0.979 | 0.959
L2 | 91.046631 |  |  |  | CR |  | 1 |  | 370 | 0.969 | 0.938
K3 | 0.923360825 |  |  |  | RC(S) |  | 1 |  | 360 | 0.948 | 0.899
L3 | 0.0158590991 |  |  |  | RA(S) |  | 3 |  | 350 | 0.913 | 0.833
[9 empty] | 340 | 0.852 | 0.726
折射率温度系数常数 Constants of dn/dt |  |  |  |  | 机械性质 Mechanical Properties |  |  |  | 330 | 0.764 | 0.584
D0 | 5.6e-07 |  |  |  | HK(107Pa) |  | 618 |  | 320 | 0.64 | 0.409
D1 | 1.06e-08 |  |  |  | FA |  | 135 |  | 310 | 0.488 | 0.238
D2 | -4.91e-11 |  |  |  | E(107Pa) |  | 10142 |  | 300 | 0.319 | 0.102
E0 | 3.57e-07 |  |  |  | G(107Pa) |  | 4011 |  | 290 | 0.167 | 0.028
E1 | 6.22e-10 |  |  |  | μ |  | 0.264 |  | 280
λTK(μm) | 0.245 |  |  |  | B(10-12/Pa) |  | 1.86
折射率温度系数 Temperature Coefficients of Refractive Index | [8 empty] | 着色度 Color Code
温度范围(℃) Rang of Temperature |  | dn/dt relative（10-6/℃) | [6 empty] | λ80/λ5 | 350/290
|  | t |  | C' | d | e | F' | g | λ70/λ5
-60~-40
-40~-20 |  | 1.3 |  | 1.5 | 2.1 | 2.3 | 2.5 | 2.8 | 其他性质 Other Properties
-20~0 |  | 2 |  | 2.6 | 2.7 | 2.8 | 3 | 3.3 | ρ(g/cm3) | 3.48
0~20 |  | 2 |  | 2.3 | 2.6 | 2.7 | 2.8 | 3.2
20~40 |  | 2 |  | 2.2 | 2.5 | 2.6 | 2.9 | 3.3 | 退火增值系数 ECFA.
40~60 |  | 2.1 |  | 2.4 | 2.5 | 2.6 | 2.8 | 3.5 | β | 130
60~80 |  | 2.2 |  | 2.3 | 2.4 | 2.9 | 3.7 | 3.9
80~100 | [8 empty] | 备注 Remarks
100~120
120~140
e
s
r

## H-LaK51S
=DISPIMG("ID_90271BBBBB2C414EAD5C6B8F593511D6",1)
H-LaK51S 697555 | [5 empty] | nd= 1.69680 |  | νd= 55.53 |  | nF-nC= 0.01255
[6 empty] | ne= 1.69979 |  | νe= 55.30 |  | nF'-nC'= 0.01266
折射率 Refractive Index |  |  |  |  | 相对部分色散 Relative Partial Dispersions |  |  |  | 内透射率 Internal Transmittance
| λ(nm) |  |  |  | Ps,t | 0.288 | P's,t | 0.2856 | λ(nm) | τ5mm | τ10mm
n2325.4 | 2325.4 |  | 1.65847 |  | PC,s | 0.5423 | P'C',s | 0.5859 | 2400 | 0.796 | 0.633
n1970.1 | 1970.1 |  | 1.66596 |  | Pd,C | 0.3045 | P'd,C' | 0.2538 | 2200 | 0.945 | 0.892
n1529.6 | 1529.6 |  | 1.6738 |  | Pe,d | 0.2383 | P'e,d | 0.2363 | 2000 | 0.981 | 0.963
n1060.0 | 1060 |  | 1.68168 |  | Pg,F | 0.5442 | P'g,F' | 0.4831 | 1800 | 0.993 | 0.987
nt | 1014 |  | 1.68256 |  | Pi,h | 0.773 | P'i,h | 0.7666 | 1600 | 0.998 | 0.995
n | 852.1 |  | 1.68617 | [5 empty] | 1400 | 0.998 | 0.996
n | 706.5 |  | 1.6908 |  | 异常色散 Abnormal Dispersions |  |  |  | 1200 | 0.999 | 0.998
nC | 656.3 |  | 1.69298 |  | ΔPC,t | 0.0224 | ΔPC,s | 0.0093 | 1060 | 0.999 | 0.998
nC' | 643.9 |  | 1.69359 |  | ΔPF,e | -0.0022 | ΔPg,F | -0.007 | 1000 | 0.999 | 0.998
nHe-Ne | 632.8 |  | 1.69416 | [5 empty] | 950 | 0.999 | 0.998
nD | 589.3 |  | 1.69669 | [5 empty] | 900 | 0.999 | 0.998
nd | 587.6 |  | 1.6968 |  | 热性质 Thermal Properties |  |  |  | 850 | 0.999 | 0.998
n | 546.1 |  | 1.69979 |  | Tg(℃) |  | 654 |  | 800 | 0.996 | 0.993
nF | 486.1 |  | 1.70553 |  | TS(℃) |  | 682 |  | 700 | 0.996 | 0.993
nF' | 480 |  | 1.70624 |  | T1014.5(℃) |  | 616 |  | 650 | 0.997 | 0.995
ng | 435.8 |  | 1.71236 |  | T1013(℃) |  | 640 |  | 600 | 0.997 | 0.995
nh | 404.7 |  | 1.71804 |  | T107.6(℃) |  | 724 |  | 550 | 0.997 | 0.995
ni | 365 |  | 1.72774 |  | α-30/70℃(10-7/K) |  | 68 |  | 500 | 0.997 | 0.994
n313.2 | 313.2 |  | 1.74755 |  | α100/300℃(10-7/K) |  | 81 |  | 480 | 0.997 | 0.994
n302.2 | 302.2 |  | 1.75344 |  | λ(W/m·K) |  |  |  | 460 | 0.995 | 0.99
[9 empty] | 440 | 0.993 | 0.987
色散公式常数 Constants of Dispersion Formula |  |  |  |  | 化学性质 Chemical Properties |  |  |  | 420 | 0.992 | 0.985
K1 | 0.639398694 | [5 empty] | Grade |  | 400 | 0.99 | 0.98
L1 | 5.6712488e-05 |  |  |  | DW |  | 1 |  | 390 | 0.987 | 0.975
K2 | 1.187485 |  |  |  | DA |  | 3 |  | 380 | 0.983 | 0.966
L2 | 0.0158001985 |  |  |  | CR |  | 1 |  | 370 | 0.972 | 0.945
K3 | 1.265454 |  |  |  | RC(S) |  | 1 |  | 360 | 0.956 | 0.913
L3 | 91.097046 |  |  |  | RA(S) |  | 3 |  | 350 | 0.928 | 0.861
[9 empty] | 340 | 0.883 | 0.78
折射率温度系数常数 Constants of dn/dt |  |  |  |  | 机械性质 Mechanical Properties |  |  |  | 330 | 0.822 | 0.675
D0 | 8.08e-08 |  |  |  | HK(107Pa) |  | 695 |  | 320 | 0.744 | 0.553
D1 | 1.25e-08 |  |  |  | FA |  | 111 |  | 310 | 0.652 | 0.425
D2 | -7.7e-12 |  |  |  | E(107Pa) |  | 11314 |  | 300 | 0.558 | 0.312
E0 | 4.99e-07 |  |  |  | G(107Pa) |  | 4428 |  | 290 | 0.467 | 0.218
E1 | 6.1e-10 |  |  |  | μ |  | 0.278 |  | 280 | 0.385 | 0.148
λTK(μm) | 0.161 |  |  |  | B(10-12/Pa) |  | 1.69
折射率温度系数 Temperature Coefficients of Refractive Index | [8 empty] | 着色度 Color Code
温度范围(℃) Rang of Temperature |  | dn/dt relative（10-6/℃) | [6 empty] | λ80/λ5 | 365/275
|  | t |  | C' | d | e | F' | g | λ70/λ5
-60~-40 |  | 1.6 |  | 2 | 2 | 2.3 | 2.6 | 2.8
-40~-20 |  | 1.9 |  | 2 | 2.3 | 2.4 | 2.8 | 3.1 | 其他性质 Other Properties
-20~0 |  | 1.9 |  | 2.2 | 2.5 | 2.6 | 3 | 3.4 | ρ(g/cm3) | 3.61
0~20 |  | 2 |  | 2.4 | 2.6 | 3 | 3 | 3.4
20~40 |  | 1.8 |  | 2.4 | 2.5 | 2.7 | 3.1 | 3.5 | 退火增值系数 ECFA.
40~60 |  | 1.9 |  | 2.5 | 2.8 | 2.7 | 3.2 | 3.5 | β | 140
60~80 |  | 2.2 |  | 2.6 | 2.8 | 3.1 | 3.3 | 3.8
80~100 |  | 2.4 |  | 2.8 | 2.9 | 3.2 | 3.6 | 4.1 | 备注 Remarks
100~120 |  | 2.5 |  | 3.1 | 3.2 | 3.4 | 3.9 | 4.4
120~140 |  | 2.6 |  | 3.2 | 3.4 | 3.7 | 4 | 4.6
e
s
r

## H-LaK52S
=DISPIMG("ID_8546CF7CE3B14B69995B0AF7C674A527",1)
H-LaK52S 729547 | [5 empty] | nd= 1.72916 |  | νd= 54.68 |  | nF-nC= 0.01333
[6 empty] | ne= 1.73234 |  | νe= 54.46 |  | nF'-nC'= 0.01345
折射率 Refractive Index |  |  |  |  | 相对部分色散 Relative Partial Dispersions |  |  |  | 内透射率 Internal Transmittance
| λ(nm) |  |  |  | Ps,t | 0.2847 | P's,t | 0.2823 | λ(nm) | τ5mm | τ10mm
n2325.4 | 2325.4 |  | 1.68923 |  | PC,s | 0.5398 | P'C',s | 0.5833 | 2400 | 0.84 | 0.7
n1970.1 | 1970.1 |  | 1.69695 |  | Pd,C | 0.3041 | P'd,C' | 0.2535 | 2200 | 0.948 | 0.898
n1529.6 | 1529.6 |  | 1.70502 |  | Pe,d | 0.2383 | P'e,d | 0.2363 | 2000 | 0.981 | 0.962
n1060.0 | 1060 |  | 1.71319 |  | Pg,F | 0.5448 | P'g,F' | 0.4836 | 1800 | 0.992 | 0.985
nt | 1014 |  | 1.71411 |  | Pi,h | 0.774 | P'i,h | 0.7675 | 1600 | 0.998 | 0.996
n | 852.1 |  | 1.71791 | [5 empty] | 1400 | 0.999 | 0.998
n | 706.5 |  | 1.72279 |  | 异常色散 Abnormal Dispersions |  |  |  | 1200 | 0.999 | 0.998
nC | 656.3 |  | 1.72511 |  | ΔPC,t | 0.0206 | ΔPC,s | 0.0088 | 1060 | 0.999 | 0.998
nC' | 643.9 |  | 1.72575 |  | ΔPF,e | -0.0023 | ΔPg,F | -0.0078 | 1000 | 0.999 | 0.998
nHe-Ne | 632.8 |  | 1.72635 | [5 empty] | 950 | 0.999 | 0.998
nD | 589.3 |  | 1.72904 | [5 empty] | 900 | 0.999 | 0.998
nd | 587.6 |  | 1.72916 |  | 热性质 Thermal Properties |  |  |  | 850 | 0.999 | 0.998
n | 546.1 |  | 1.73234 |  | Tg(℃) |  | 673 |  | 800 | 0.999 | 0.998
nF | 486.1 |  | 1.73844 |  | TS(℃) |  | 696 |  | 700 | 0.998 | 0.997
nF' | 480 |  | 1.7392 |  | T1014.5(℃) |  | 630 |  | 650 | 0.998 | 0.997
ng | 435.8 |  | 1.7457 |  | T1013(℃) |  | 654 |  | 600 | 0.997 | 0.995
nh | 404.7 |  | 1.75175 |  | T107.6(℃) |  |  |  | 550 | 0.997 | 0.995
ni | 365 |  | 1.76207 |  | α-30/70℃(10-7/K) |  | 60 |  | 500 | 0.997 | 0.994
n313.2 | 313.2 |  | 1.78314 |  | α100/300℃(10-7/K) |  | 74 |  | 480 | 0.997 | 0.994
n302.2 | 302.2 |  | 1.7894 |  | λ(W/m·K) |  |  |  | 460 | 0.995 | 0.991
[9 empty] | 440 | 0.994 | 0.988
色散公式常数 Constants of Dispersion Formula |  |  |  |  | 化学性质 Chemical Properties |  |  |  | 420 | 0.992 | 0.984
K1 | 0.648528814 | [5 empty] | Grade |  | 400 | 0.988 | 0.977
L1 | 0.000165816193 |  |  |  | DW |  | 1 |  | 390 | 0.984 | 0.969
K2 | 1.284504 |  |  |  | DA |  | 3 |  | 380 | 0.983 | 0.966
L2 | 0.0158113893 |  |  |  | CR |  | 1 |  | 370 | 0.966 | 0.933
K3 | 1.237746 |  |  |  | RC(S) |  | 1 |  | 360 | 0.95 | 0.9
L3 | 85.740616 |  |  |  | RA(S) |  | 3 |  | 350 | 0.91 | 0.83
[9 empty] | 340 | 0.86 | 0.74
折射率温度系数常数 Constants of dn/dt |  |  |  |  | 机械性质 Mechanical Properties |  |  |  | 330 | 0.78 | 0.61
D0 | 6.32e-07 |  |  |  | HK(107Pa) |  | 765 |  | 320 | 0.69 | 0.47
D1 | 1.75e-08 |  |  |  | FA |  | 108 |  | 310 | 0.57 | 0.33
D2 | -2.89e-11 |  |  |  | E(107Pa) |  | 11761 |  | 300 | 0.48 | 0.23
E0 | 5e-07 |  |  |  | G(107Pa) |  | 4554 |  | 290 | 0.39 | 0.15
E1 | 3.79e-10 |  |  |  | μ |  | 0.291 |  | 280 | 0.26 | 0.07
λTK(μm) | 0.163 |  |  |  | B(10-12/Pa) |  | 1.43
折射率温度系数 Temperature Coefficients of Refractive Index | [8 empty] | 着色度 Color Code
温度范围(℃) Rang of Temperature |  | dn/dt relative（10-6/℃) | [6 empty] | λ80/λ5 | 365/275
|  | t |  | C' | d | e | F' | g | λ70/λ5
-60~-40 |  | 1.7 |  | 2.2 | 2.3 | 2.5 | 3.1 | 3.3
-40~-20 |  | 1.9 |  | 2.3 | 2.4 | 2.7 | 3.1 | 3.4 | 其他性质 Other Properties
-20~0 |  | 2.1 |  | 2.3 | 2.5 | 2.7 | 3.1 | 3.4 | ρ(g/cm3) | 4.06
0~20 |  | 2.2 |  | 2.5 | 2.7 | 2.8 | 3.2 | 3.6
20~40 |  | 2.3 |  | 2.7 | 2.9 | 3 | 3.5 | 3.9 | 退火增值系数 ECFA.
40~60 |  | 2.4 |  | 3 | 3.3 | 3.4 | 3.7 | 4.4 | β | 150
60~80 |  | 2.7 |  | 3.3 | 3.5 | 3.7 | 3.9 | 4.6
80~100 |  | 2.9 |  | 3.4 | 3.6 | 3.8 | 4.2 | 4.6 | 备注 Remarks
100~120 |  | 2.9 |  | 3.6 | 3.8 | 3.9 | 4.3 | 4.6
120~140 |  | 3 |  | 3.7 | 3.9 | 4 | 4.5 | 4.7
e
s
r

## H-LaK53S
=DISPIMG("ID_2E597276F9404CA1A903519BECA55246",1)
H-LaK53S 755523 | [5 empty] | nd= 1.75500 |  | νd= 52.32 |  | nF-nC= 0.01443
[6 empty] | ne= 1.75844 |  | νe= 52.09 |  | nF'-nC'= 0.01456
折射率 Refractive Index |  |  |  |  | 相对部分色散 Relative Partial Dispersions |  |  |  | 内透射率 Internal Transmittance
| λ(nm) |  |  |  | Ps,t | 0.2769 | P's,t | 0.2744 | λ(nm) | τ5mm | τ10mm
n2325.4 | 2325.4 |  | 1.71385 |  | PC,s | 0.5335 | P'C',s | 0.5764 | 2400 | 0.799 | 0.639
n1970.1 | 1970.1 |  | 1.72154 |  | Pd,C | 0.3031 | P'd,C' | 0.2527 | 2200 | 0.944 | 0.892
n1529.6 | 1529.6 |  | 1.72963 |  | Pe,d | 0.2383 | P'e,d | 0.2362 | 2000 | 0.98 | 0.961
n1060.0 | 1060 |  | 1.73798 |  | Pg,F | 0.5475 | P'g,F' | 0.4859 | 1800 | 0.994 | 0.987
nt | 1014 |  | 1.73893 |  | Pi,h | 0.7816 | P'i,h | 0.7746 | 1600 | 0.998 | 0.996
n | 852.1 |  | 1.74293 | [5 empty] | 1400 | 0.998 | 0.996
n | 706.5 |  | 1.74814 |  | 异常色散 Abnormal Dispersions |  |  |  | 1200 | 0.999 | 0.998
nC | 656.3 |  | 1.75063 |  | ΔPC,t | 0.0175 | ΔPC,s | 0.008 | 1060 | 0.999 | 0.998
nC' | 643.9 |  | 1.75132 |  | ΔPF,e | -0.0025 | ΔPg,F | -0.0091 | 1000 | 0.999 | 0.998
nHe-Ne | 632.8 |  | 1.75197 | [5 empty] | 950 | 0.999 | 0.998
nD | 589.3 |  | 1.75487 | [5 empty] | 900 | 0.999 | 0.998
nd | 587.6 |  | 1.755 |  | 热性质 Thermal Properties |  |  |  | 850 | 0.999 | 0.998
n | 546.1 |  | 1.75844 |  | Tg(℃) |  | 669 |  | 800 | 0.999 | 0.998
nF | 486.1 |  | 1.76506 |  | TS(℃) |  | 707 |  | 700 | 0.999 | 0.998
nF' | 480 |  | 1.76588 |  | T1014.5(℃) |  | 645 |  | 650 | 0.999 | 0.998
ng | 435.8 |  | 1.77296 |  | T1013(℃) |  | 671 |  | 600 | 0.999 | 0.998
nh | 404.7 |  | 1.77954 |  | T107.6(℃) |  |  |  | 550 | 0.998 | 0.997
ni | 365 |  | 1.79082 |  | α-30/70℃(10-7/K) |  | 65 |  | 500 | 0.998 | 0.997
n313.2 | 313.2 |  | 1.81397 |  | α100/300℃(10-7/K) |  | 72 |  | 480 | 0.997 | 0.994
n302.2 | 302.2 |  | 1.82089 |  | λ(W/m·K) |  |  |  | 460 | 0.996 | 0.993
[9 empty] | 440 | 0.993 | 0.986
色散公式常数 Constants of Dispersion Formula |  |  |  |  | 化学性质 Chemical Properties |  |  |  | 420 | 0.991 | 0.983
K1 | 1.031412 | [5 empty] | Grade |  | 400 | 0.986 | 0.972
L1 | 0.00395421684 |  |  |  | DW |  | 1 |  | 390 | 0.981 | 0.962
K2 | 0.985282242 |  |  |  | DA |  | 3 |  | 380 | 0.973 | 0.946
L2 | 0.0186863132 |  |  |  | CR |  | 1 |  | 370 | 0.955 | 0.912
K3 | 1.17066 |  |  |  | RC(S) |  | 1 |  | 360 | 0.926 | 0.857
L3 | 81.132675 |  |  |  | RA(S) |  | 2 |  | 350 | 0.882 | 0.778
[9 empty] | 340 | 0.819 | 0.67
折射率温度系数常数 Constants of dn/dt |  |  |  |  | 机械性质 Mechanical Properties |  |  |  | 330 | 0.733 | 0.538
D0 | 1.22e-06 |  |  |  | HK(107Pa) |  | 692 |  | 320 | 0.629 | 0.396
D1 | 1.66e-08 |  |  |  | FA |  | 93 |  | 310 | 0.495 | 0.245
D2 | -2.94e-11 |  |  |  | E(107Pa) |  | 12169 |  | 300 | 0.407 | 0.166
E0 | 5.17e-07 |  |  |  | G(107Pa) |  | 4701 |  | 290 | 0.307 | 0.094
E1 | 4.19e-10 |  |  |  | μ |  | 0.294 |  | 280 | 0.192 | 0.037
λTK(μm) | 0.196 |  |  |  | B(10-12/Pa) |  | 1.42
折射率温度系数 Temperature Coefficients of Refractive Index | [8 empty] | 着色度 Color Code
温度范围(℃) Rang of Temperature |  | dn/dt relative（10-6/℃) | [6 empty] | λ80/λ5 | 370/275
|  | t |  | C' | d | e | F' | g | λ70/λ5
-60~-40 |  | 2.3 |  | 2.7 | 2.7 | 3 | 3.6 | 3.7
-40~-20 |  | 2.3 |  | 2.8 | 2.9 | 3.1 | 3.7 | 4 | 其他性质 Other Properties
-20~0 |  | 2.3 |  | 3 | 3.1 | 3.3 | 3.7 | 4.1 | ρ(g/cm3) | 4.16
0~20 |  | 2.4 |  | 3 | 3.2 | 3.3 | 3.7 | 4.3
20~40 |  | 2.6 |  | 3.3 | 3.4 | 3.7 | 4 | 4.5 | 退火增值系数 ECFA.
40~60 |  | 2.8 |  | 3.5 | 3.6 | 4 | 4.4 | 5 | β | 150
60~80 |  | 3.1 |  | 3.6 | 3.9 | 4.1 | 4.7 | 5.1
80~100 |  | 3.4 |  | 3.7 | 4 | 4.3 | 4.8 | 5.3 | 备注 Remarks
100~120 |  | 3.4 |  | 3.8 | 4.2 | 4.3 | 4.9 | 5.3
120~140 |  | 3.5 |  | 4 | 4.3 | 4.5 | 5 | 5.5
e
s
r

## H-LaK54S
=DISPIMG("ID_30930C86FDA642C691217D41E81ED90B",1)
H-LaK54S 734515 | [5 empty] | nd= 1.73400 |  | νd= 51.49 |  | nF-nC= 0.01426
[6 empty] | ne= 1.73740 |  | νe= 51.25 |  | nF'-nC'= 0.01439
折射率 Refractive Index |  |  |  |  | 相对部分色散 Relative Partial Dispersions |  |  |  | 内透射率 Internal Transmittance
| λ(nm) |  |  |  | Ps,t | 0.2751 | P's,t | 0.2726 | λ(nm) | τ5mm | τ10mm
n2325.4 | 2325.4 |  | 1.69382 |  | PC,s | 0.5315 | P'C',s | 0.5743 | 2400 | 0.81 | 0.65
n1970.1 | 1970.1 |  | 1.70124 |  | Pd,C | 0.3027 | P'd,C' | 0.2522 | 2200 | 0.948 | 0.899
n1529.6 | 1529.6 |  | 1.70909 |  | Pe,d | 0.2382 | P'e,d | 0.236 | 2000 | 0.981 | 0.962
n1060.0 | 1060 |  | 1.71725 |  | Pg,F | 0.5495 | P'g,F' | 0.4875 | 1800 | 0.992 | 0.985
nt | 1014 |  | 1.71819 |  | Pi,h | 0.7875 | P'i,h | 0.7802 | 1600 | 0.998 | 0.997
n | 852.1 |  | 1.72211 | [5 empty] | 1400 | 0.999 | 0.998
n | 706.5 |  | 1.72724 |  | 异常色散 Abnormal Dispersions |  |  |  | 1200 | 0.999 | 0.998
nC | 656.3 |  | 1.72969 |  | ΔPC,t | 0.0177 | ΔPC,s | 0.008 | 1060 | 0.999 | 0.998
nC' | 643.9 |  | 1.73037 |  | ΔPF,e | -0.0024 | ΔPg,F | -0.0086 | 1000 | 0.999 | 0.998
nHe-Ne | 632.8 |  | 1.73101 | [5 empty] | 950 | 0.999 | 0.998
nD | 589.3 |  | 1.73387 | [5 empty] | 900 | 0.999 | 0.998
nd | 587.6 |  | 1.734 |  | 热性质 Thermal Properties |  |  |  | 850 | 0.998 | 0.997
n | 546.1 |  | 1.7374 |  | Tg(℃) |  | 639 |  | 800 | 0.998 | 0.996
nF | 486.1 |  | 1.74394 |  | TS(℃) |  | 676 |  | 700 | 0.997 | 0.995
nF' | 480 |  | 1.74476 |  | T1014.5(℃) |  | 597 |  | 650 | 0.997 | 0.994
ng | 435.8 |  | 1.75177 |  | T1013(℃) |  | 626 |  | 600 | 0.997 | 0.994
nh | 404.7 |  | 1.75831 |  | T107.6(℃) |  | 729 |  | 550 | 0.997 | 0.994
ni | 365 |  | 1.76954 |  | α-30/70℃(10-7/K) |  | 54 |  | 500 | 0.996 | 0.992
n313.2 | 313.2 |  | 1.79266 |  | α100/300℃(10-7/K) |  | 74 |  | 480 | 0.995 | 0.99
n302.2 | 302.2 |  | 1.79959 |  | λ(W/m·K) |  |  |  | 460 | 0.993 | 0.987
[9 empty] | 440 | 0.992 | 0.984
色散公式常数 Constants of Dispersion Formula |  |  |  |  | 化学性质 Chemical Properties |  |  |  | 420 | 0.989 | 0.979
K1 | 1.207729 | [5 empty] | Grade |  | 400 | 0.984 | 0.969
L1 | 0.0176389161 |  |  |  | DW |  | 1 |  | 390 | 0.978 | 0.957
K2 | 0.737418354 |  |  |  | DA |  | 3 |  | 380 | 0.969 | 0.938
L2 | 0.000666516018 |  |  |  | CR |  | 1 |  | 370 | 0.951 | 0.905
K3 | 1.35749 |  |  |  | RC(S) |  | 1 |  | 360 | 0.924 | 0.853
L3 | 96.993881 |  |  |  | RA(S) |  | 3 |  | 350 | 0.88 | 0.78
[9 empty] | 340 | 0.82 | 0.67
折射率温度系数常数 Constants of dn/dt |  |  |  |  | 机械性质 Mechanical Properties |  |  |  | 330 | 0.73 | 0.53
D0 | 5.91e-06 |  |  |  | HK(107Pa) |  | 770 |  | 320 | 0.62 | 0.39
D1 | 1.71e-08 |  |  |  | FA |  | 61 |  | 310 | 0.49 | 0.24
D2 | -2.96e-11 |  |  |  | E(107Pa) |  | 11387 |  | 300 | 0.35 | 0.12
E0 | 5.65e-07 |  |  |  | G(107Pa) |  | 4401 |  | 290 | 0.2 | 0.04
E1 | 5.05e-10 |  |  |  | μ |  | 0.294 |  | 280
λTK(μm) | 0.196 |  |  |  | B(10-12/Pa) |  | 1.93
折射率温度系数 Temperature Coefficients of Refractive Index | [8 empty] | 着色度 Color Code
温度范围(℃) Rang of Temperature |  | dn/dt relative（10-6/℃) | [6 empty] | λ80/λ5 | 365/275
|  | t |  | C' | d | e | F' | g | λ70/λ5
-60~-40 |  | 4.7 |  | 5.2 | 5.4 | 5.6 | 6.1 | 6.6
-40~-20 |  | 4.8 |  | 5.3 | 5.6 | 5.7 | 6.3 | 6.8 | 其他性质 Other Properties
-20~0 |  | 5.1 |  | 5.4 | 5.7 | 5.9 | 6.5 | 7 | ρ(g/cm3) | 4.01
0~20 |  | 5.4 |  | 5.8 | 6 | 6.4 | 6.7 | 7.4
20~40 |  | 5.5 |  | 6.1 | 6.4 | 6.7 | 7.1 | 7.6 | 退火增值系数 ECFA.
40~60 |  | 5.6 |  | 6.2 | 6.5 | 6.7 | 7.2 | 7.7 | β | 170
60~80 |  | 5.6 |  | 6.2 | 6.5 | 6.7 | 7.2 | 7.7
80~100 |  | 5.8 |  | 6.5 | 6.6 | 7 | 7.5 | 8 | 备注 Remarks
100~120 |  | 5.9 |  | 6.7 | 6.9 | 7.3 | 7.7 | 8.4
120~140 |  | 6.3 |  | 7.1 | 7.5 | 7.6 | 8.3 | 8.9
e
s
r

## H-LaK59S
=DISPIMG("ID_0994A5872DDD41D79E767710427409CB",1)
H-LaK59S 691548 | [5 empty] | nd= 1.69100 |  | νd= 54.82 |  | nF-nC= 0.01261
[6 empty] | ne= 1.69401 |  | νe= 54.56 |  | nF'-nC'= 0.01272
折射率 Refractive Index |  |  |  |  | 相对部分色散 Relative Partial Dispersions |  |  |  | 内透射率 Internal Transmittance
| λ(nm) |  |  |  | Ps,t | 0.2723 | P's,t | 0.2698 | λ(nm) | τ5mm | τ10mm
n2325.4 | 2325.4 |  | 1.65639 |  | PC,s | 0.5309 | P'C',s | 0.5739 | 2400 | 0.812 | 0.659
n1970.1 | 1970.1 |  | 1.66263 |  | Pd,C | 0.303 | P'd,C' | 0.2526 | 2200 | 0.926 | 0.858
n1529.6 | 1529.6 |  | 1.66926 |  | Pe,d | 0.2384 | P'e,d | 0.2362 | 2000 | 0.973 | 0.947
n1060.0 | 1060 |  | 1.67624 |  | Pg,F | 0.5471 | P'g,F' | 0.4854 | 1800 | 0.987 | 0.975
nt | 1014 |  | 1.67706 |  | Pi,h | 0.7799 | P'i,h | 0.7728 | 1600 | 0.995 | 0.99
n | 852.1 |  | 1.68049 | [5 empty] | 1400 | 0.996 | 0.993
n | 706.5 |  | 1.68502 |  | 异常色散 Abnormal Dispersions |  |  |  | 1200 | 0.999 | 0.998
nC | 656.3 |  | 1.68718 |  | ΔPC,t | -0.0014 | ΔPC,s | -0.0004 | 1060 | 0.999 | 0.998
nC' | 643.9 |  | 1.68779 |  | ΔPF,e | -0.0012 | ΔPg,F | -0.0052 | 1000 | 0.999 | 0.998
nHe-Ne | 632.8 |  | 1.68835 | [5 empty] | 950 | 0.999 | 0.998
nD | 589.3 |  | 1.69089 | [5 empty] | 900 | 0.999 | 0.998
nd | 587.6 |  | 1.691 |  | 热性质 Thermal Properties |  |  |  | 850 | 0.999 | 0.998
n | 546.1 |  | 1.69401 |  | Tg(℃) |  | 632 |  | 800 | 0.999 | 0.998
nF | 486.1 |  | 1.69979 |  | TS(℃) |  | 661 |  | 700 | 0.998 | 0.996
nF' | 480 |  | 1.70051 |  | T1014.5(℃) |  | 594 |  | 650 | 0.998 | 0.996
ng | 435.8 |  | 1.70668 |  | T1013(℃) |  | 616 |  | 600 | 0.997 | 0.995
nh | 404.7 |  | 1.71243 |  | T107.6(℃) |  | 709 |  | 550 | 0.997 | 0.995
ni | 365 |  | 1.72226 |  | α-30/70℃(10-7/K) |  | 82 |  | 500 | 0.997 | 0.995
n313.2 | 313.2 |  | 1.74246 |  | α100/300℃(10-7/K) |  | 95 |  | 480 | 0.996 | 0.993
n302.2 | 302.2 |  |  |  | λ(W/m·K) |  |  |  | 460 | 0.995 | 0.991
[9 empty] | 440 | 0.993 | 0.987
色散公式常数 Constants of Dispersion Formula |  |  |  |  | 化学性质 Chemical Properties |  |  |  | 420 | 0.992 | 0.985
K1 | 1.636132 | [5 empty] | Grade |  | 400 | 0.986 | 0.972
L1 | 0.00869769789 |  |  |  | DW |  | 3 |  | 390 | 0.978 | 0.956
K2 | 0.169161648 |  |  |  | DA |  | 4 |  | 380 | 0.963 | 0.928
L2 | 0.0295057148 |  |  |  | CR |  | 3 |  | 370 | 0.933 | 0.871
K3 | 0.929984689 |  |  |  | RC(S) |  | 1 |  | 360 | 0.884 | 0.781
L3 | 82.499405 |  |  |  | RA(S) |  | 5 |  | 350 | 0.8 | 0.64
[9 empty] | 340 | 0.676 | 0.457
折射率温度系数常数 Constants of dn/dt |  |  |  |  | 机械性质 Mechanical Properties |  |  |  | 330 | 0.521 | 0.271
D0 | -5.25e-06 |  |  |  | HK(107Pa) |  | 537 |  | 320 | 0.352 | 0.124
D1 | 1.39e-08 |  |  |  | FA |  | 161 |  | 310 | 0.207 | 0.043
D2 | -3.66e-11 |  |  |  | E(107Pa) |  | 9378 |  | 300
E0 | 5.03e-07 |  |  |  | G(107Pa) |  | 3623 |  | 290
E1 | 5.22e-10 |  |  |  | μ |  | 0.294 |  | 280
λTK(μm) | 0.184 |  |  |  | B(10-12/Pa) |  | 1.52
折射率温度系数 Temperature Coefficients of Refractive Index | [8 empty] | 着色度 Color Code
温度范围(℃) Rang of Temperature |  | dn/dt relative（10-6/℃) | [6 empty] | λ80/λ5 | 375/305
|  | t |  | C' | d | e | F' | g | λ70/λ5
-60~-40 |  | -1.3 |  | -0.7 | -0.8 | -0.5 | -0.3 | 0.1
-40~-20 |  | -1.2 |  | -0.6 | -0.5 | -0.3 | -0.1 | 0.5 | 其他性质 Other Properties
-20~0 |  | -1.4 |  | -0.8 | -0.8 | -0.5 | -0.4 | 0.1 | ρ(g/cm3) | 3.94
0~20 |  | -1.1 |  | -0.7 | -0.4 | -0.4 | -0.2 | 0.3
20~40 |  | -0.9 |  | -0.5 | -0.3 | -0.1 | 0 | 0.6 | 退火增值系数 ECFA.
40~60 |  | -0.9 |  | -0.5 | -0.2 | -0.1 | 0.4 | 0.6 | β | 110
60~80 |  | -0.8 |  | -0.3 | -0.2 | 0 | 0.5 | 0.8
80~100 |  | -0.8 |  | -0.2 | -0.1 | 0.1 | 0.7 | 1.1 | 备注 Remarks
100~120 |  | -0.7 |  | -0.2 | 0 | 0.2 | 0.8 | 1.2
120~140 |  | -0.8 |  | -0.5 | -0.2 | 0.1 | 0.4 | 0.9
e
s
r

## H-LaK61S
=DISPIMG("ID_8C48A51F2B99439B82FB2D1C030E8EAE",1)
H-LaK61S 741526 | [5 empty] | nd= 1.74100 |  | νd= 52.64 |  | nF-nC= 0.01408
[6 empty] | ne= 1.74435 |  | νe= 52.41 |  | nF'-nC'= 0.01420
折射率 Refractive Index |  |  |  |  | 相对部分色散 Relative Partial Dispersions |  |  |  | 内透射率 Internal Transmittance
| λ(nm) |  |  |  | Ps,t | 0.2756 | P's,t | 0.2732 | λ(nm) | τ5mm | τ10mm
n2325.4 | 2325.4 |  |  |  | PC,s | 0.5342 | P'C',s | 0.5773 | 2400 | 0.81 | 0.66
n1970.1 | 1970.1 |  |  |  | Pd,C | 0.3034 | P'd,C' | 0.2528 | 2200 | 0.952 | 0.906
n1529.6 | 1529.6 |  |  |  | Pe,d | 0.238 | P'e,d | 0.2359 | 2000 | 0.983 | 0.967
n1060.0 | 1060 |  |  |  | Pg,F | 0.5464 | P'g,F' | 0.4845 | 1800 | 0.996 | 0.992
nt | 1014 |  | 1.72533 |  | Pi,h |  | P'i,h |  | 1600 | 0.999 | 0.998
n | 852.1 |  | 1.72921 | [5 empty] | 1400 | 0.999 | 0.998
n | 706.5 |  | 1.73431 |  | 异常色散 Abnormal Dispersions |  |  |  | 1200 | 0.999 | 0.998
nC | 656.3 |  | 1.73673 |  | ΔPC,t | 0.0155 | ΔPC,s | 0.008 | 1060 | 0.999 | 0.998
nC' | 643.9 |  | 1.73741 |  | ΔPF,e | -0.0026 | ΔPg,F | -0.0096 | 1000 | 0.999 | 0.998
nHe-Ne | 632.8 |  | 1.73804 | [5 empty] | 950 | 0.999 | 0.998
nD | 589.3 |  | 1.74087 | [5 empty] | 900 | 0.999 | 0.998
nd | 587.6 |  | 1.741 |  | 热性质 Thermal Properties |  |  |  | 850 | 0.999 | 0.998
n | 546.1 |  | 1.74435 |  | Tg(℃) |  | 662 |  | 800 | 0.998 | 0.996
nF | 486.1 |  | 1.7508 |  | TS(℃) |  | 684 |  | 700 | 0.998 | 0.996
nF' | 480 |  | 1.75161 |  | T1014.5(℃) |  | 623 |  | 650 | 0.998 | 0.996
ng | 435.8 |  | 1.75849 |  | T1013(℃) |  | 652 |  | 600 | 0.997 | 0.995
nh | 404.7 |  | 1.7649 |  | T107.6(℃) |  | 739 |  | 550 | 0.997 | 0.995
ni | 365 |  | 1.77587 |  | α-30/70℃(10-7/K) |  | 60 |  | 500 | 0.996 | 0.993
n313.2 | 313.2 |  |  |  | α100/300℃(10-7/K) |  | 72 |  | 480 | 0.996 | 0.992
n302.2 | 302.2 |  |  |  | λ(W/m·K) |  |  |  | 460 | 0.994 | 0.989
[9 empty] | 440 | 0.993 | 0.987
色散公式常数 Constants of Dispersion Formula |  |  |  |  | 化学性质 Chemical Properties |  |  |  | 420 | 0.992 | 0.984
A0 | 2.968836 | [5 empty] | Grade |  | 400 | 0.989 | 0.978
A1 | -0.0137037477 |  |  |  | DW |  | 1 |  | 390 | 0.986 | 0.972
A2 | 0.022480689 |  |  |  | DA |  | 6 |  | 380 | 0.98 | 0.961
A3 | 0.000130227068 |  |  |  | CR |  | 1 |  | 370 | 0.971 | 0.943
A4 | 3.52478346e-05 |  |  |  | RC(S) |  | 1 |  | 360 | 0.955 | 0.912
A5 | -1.34827064e-06 |  |  |  | RA(S) |  | 3 |  | 350 | 0.931 | 0.867
[9 empty] | 340 | 0.89 | 0.8
折射率温度系数常数 Constants of dn/dt |  |  |  |  | 机械性质 Mechanical Properties |  |  |  | 330 | 0.84 | 0.71
D0 | 3.47e-06 |  |  |  | HK(107Pa) |  | 723 |  | 320 | 0.78 | 0.61
D1 | 1.55e-08 |  |  |  | FA |  | 100 |  | 310 | 0.71 | 0.5
D2 | -6.52e-11 |  |  |  | E(107Pa) |  | 11834 |  | 300 | 0.62 | 0.39
E0 | 4.66e-07 |  |  |  | G(107Pa) |  | 4562 |  | 290 | 0.55 | 0.3
E1 | 6.39e-10 |  |  |  | μ |  | 0.297 |  | 280 | 0.47 | 0.22
λTK(μm) | 0.22 |  |  |  | B(10-12/Pa) |  | 1.61
折射率温度系数 Temperature Coefficients of Refractive Index | [8 empty] | 着色度 Color Code
温度范围(℃) Rang of Temperature |  | dn/dt relative（10-6/℃) | [6 empty] | λ80/λ5 | 370/285
|  | t |  | C' | d | e | F' | g | λ70/λ5
-60~-40
-40~-20 |  | 3.5 |  | 3.9 | 4.1 | 4.3 | 4.5 | 5.2 | 其他性质 Other Properties
-20~0 |  | 3.5 |  | 3.8 | 3.9 | 4.3 | 5 | 5.3 | ρ(g/cm3) | 4.1
0~20 |  | 3.6 |  | 4.5 | 4.6 | 4.8 | 5.1 | 5.2
20~40 |  | 4.1 |  | 4.5 | 4.6 | 4.9 | 5.5 | 5.8 | 退火增值系数 ECFA.
40~60 |  | 4.1 |  | 4.4 | 4.5 | 4.9 | 5.5 | 6.1 | β | 150
60~80 |  | 4.2 |  | 4.5 | 4.7 | 5 | 5.6 | 6.1
80~100 | [8 empty] | 备注 Remarks
100~120
120~140
e
s
r

## H-ZLaF2S
=DISPIMG("ID_DBA7B3327F424A2F986AF3330D962AC1",1)
H-ZLaF2S 803468 | [5 empty] | nd= 1.80279 |  | νd= 46.76 |  | nF-nC= 0.01717
[6 empty] | ne= 1.80688 |  | νe= 46.51 |  | nF'-nC'= 0.01735
折射率 Refractive Index |  |  |  |  | 相对部分色散 Relative Partial Dispersions |  |  |  | 内透射率 Internal Transmittance
| λ(nm) |  |  |  | Ps,t | 0.2591 | P's,t | 0.2565 | λ(nm) | τ5mm | τ10mm
n2325.4 | 2325.4 |  | 1.75924 |  | PC,s | 0.5177 | P'C',s | 0.5593 | 2400 | 0.841 | 0.707
n1970.1 | 1970.1 |  | 1.76664 |  | Pd,C | 0.3002 | P'd,C' | 0.2501 | 2200 | 0.955 | 0.912
n1529.6 | 1529.6 |  | 1.77459 |  | Pe,d | 0.238 | P'e,d | 0.2355 | 2000 | 0.984 | 0.968
n1060.0 | 1060 |  | 1.78326 |  | Pg,F | 0.5572 | P'g,F' | 0.4941 | 1800 | 0.995 | 0.989
nt | 1014 |  | 1.7843 |  | Pi,h | 0.814 | P'i,h | 0.8055 | 1600 | 0.998 | 0.996
n | 852.1 |  | 1.78875 | [5 empty] | 1400 | 0.999 | 0.997
n | 706.5 |  | 1.79474 |  | 异常色散 Abnormal Dispersions |  |  |  | 1200 | 0.999 | 0.998
nC | 656.3 |  | 1.79764 |  | ΔPC,t | 0.0103 | ΔPC,s | 0.0054 | 1060 | 0.999 | 0.998
nC' | 643.9 |  | 1.79845 |  | ΔPF,e | -0.0023 | ΔPg,F | -0.0089 | 1000 | 0.999 | 0.998
nHe-Ne | 632.8 |  | 1.79922 | [5 empty] | 950 | 0.999 | 0.998
nD | 589.3 |  | 1.80264 | [5 empty] | 900 | 0.999 | 0.998
nd | 587.6 |  | 1.80279 |  | 热性质 Thermal Properties |  |  |  | 850 | 0.999 | 0.997
n | 546.1 |  | 1.80688 |  | Tg(℃) |  | 669 |  | 800 | 0.999 | 0.997
nF | 486.1 |  | 1.8148 |  | TS(℃) |  | 701 |  | 700 | 0.999 | 0.997
nF' | 480 |  | 1.8158 |  | T1014.5(℃) |  | 633 |  | 650 | 0.999 | 0.997
ng | 435.8 |  | 1.82437 |  | T1013(℃) |  | 659 |  | 600 | 0.999 | 0.997
nh | 404.7 |  | 1.83243 |  | T107.6(℃) |  | 742 |  | 550 | 0.998 | 0.996
ni | 365 |  | 1.8464 |  | α-30/70℃(10-7/K) |  | 67 |  | 500 | 0.998 | 0.996
n313.2 | 313.2 |  |  |  | α100/300℃(10-7/K) |  | 75 |  | 480 | 0.996 | 0.993
n302.2 | 302.2 |  |  |  | λ(W/m·K) |  | 0.82 |  | 460 | 0.994 | 0.989
[9 empty] | 440 | 0.99 | 0.981
色散公式常数 Constants of Dispersion Formula |  |  |  |  | 化学性质 Chemical Properties |  |  |  | 420 | 0.987 | 0.974
K1 | 1.763893 | [5 empty] | Grade |  | 400 | 0.978 | 0.956
L1 | 0.00842148904 |  |  |  | DW |  | 1 |  | 390 | 0.968 | 0.937
K2 | 0.407585293 |  |  |  | DA |  | 3 |  | 380 | 0.952 | 0.907
L2 | 0.0304194298 |  |  |  | CR |  | 1 |  | 370 | 0.924 | 0.853
K3 | 1.270202 |  |  |  | RC(S) |  | 1 |  | 360 | 0.876 | 0.767
L3 | 89.580261 |  |  |  | RA(S) |  | 2 |  | 350 | 0.801 | 0.642
[9 empty] | 340 | 0.685 | 0.469
折射率温度系数常数 Constants of dn/dt |  |  |  |  | 机械性质 Mechanical Properties |  |  |  | 330 | 0.517 | 0.267
D0 | 1.27e-06 |  |  |  | HK(107Pa) |  | 705 |  | 320 | 0.286 | 0.082
D1 | 1.49e-08 |  |  |  | FA |  | 96 |  | 310 | 0.155 | 0.024
D2 | -3.26e-11 |  |  |  | E(107Pa) |  | 12255 |  | 300
E0 | 6.27e-07 |  |  |  | G(107Pa) |  | 4720 |  | 290
E1 | 5.37e-10 |  |  |  | μ |  | 0.298 |  | 280
λTK(μm) | 0.2 |  |  |  | B(10-12/Pa) |  | 1.29
折射率温度系数 Temperature Coefficients of Refractive Index | [8 empty] | 着色度 Color Code
温度范围(℃) Rang of Temperature |  | dn/dt relative（10-6/℃) | [6 empty] | λ80/λ5 | 385/315
|  | t |  | C' | d | e | F' | g | λ70/λ5
-60~-40 |  | 2.5 |  | 3.1 | 3.3 | 3.5 | 4.1 | 4.4
-40~-20 |  | 2.3 |  | 3.3 | 3.4 | 3.5 | 4.1 | 4.5 | 其他性质 Other Properties
-20~0 |  | 2.8 |  | 3.4 | 3.5 | 3.7 | 4.3 | 5 | ρ(g/cm3) | 4.43
0~20 |  | 2.5 |  | 3.1 | 3.6 | 3.9 | 4.3 | 5
20~40 |  | 3 |  | 3.5 | 3.7 | 4.2 | 4.8 | 5.5 | 退火增值系数 ECFA.
40~60 |  | 3 |  | 3.9 | 4 | 4.2 | 5 | 5.5 | β | 150
60~80 |  | 3.1 |  | 4 | 4.3 | 4.3 | 5.1 | 5.6
80~100 |  | 3.2 |  | 4 | 4.4 | 4.5 | 5.2 | 5.9 | 备注 Remarks
100~120 |  | 3.4 |  | 4.2 | 4.5 | 4.7 | 5.3 | 6.1
120~140 |  | 3.4 |  | 4.2 | 4.5 | 4.9 | 5.5 | 6.4
e
s
r

## H-ZLaF3S
=DISPIMG("ID_2A92ECAA35854B46B1B68BD11ED3C795",1)
H-ZLaF3S 855366 | [5 empty] | nd= 1.85544 |  | νd= 36.59 |  | nF-nC= 0.02338
[6 empty] | ne= 1.86099 |  | νe= 36.34 |  | nF'-nC'= 0.02369
折射率 Refractive Index |  |  |  |  | 相对部分色散 Relative Partial Dispersions |  |  |  | 内透射率 Internal Transmittance
| λ(nm) |  |  |  | Ps,t | 0.2344 | P's,t | 0.2313 | λ(nm) | τ5mm | τ10mm
n2325.4 | 2325.4 |  |  |  | PC,s | 0.4931 | P'C',s | 0.5322 | 2400 | 0.86 | 0.74
n1970.1 | 1970.1 |  |  |  | Pd,C | 0.2943 | P'd,C' | 0.2448 | 2200 | 0.962 | 0.926
n1529.6 | 1529.6 |  |  |  | Pe,d | 0.2373 | P'e,d | 0.2342 | 2000 | 0.987 | 0.975
n1060.0 | 1060 |  |  |  | Pg,F | 0.5781 | P'g,F' | 0.5118 | 1800 | 0.998 | 0.996
nt | 1014 |  | 1.83155 |  | Pi,h |  | P'i,h |  | 1600 | 0.999 | 0.998
n | 852.1 |  | 1.83703 | [5 empty] | 1400 | 0.999 | 0.998
n | 706.5 |  | 1.84474 |  | 异常色散 Abnormal Dispersions |  |  |  | 1200 | 0.999 | 0.998
nC | 656.3 |  | 1.84856 |  | ΔPC,t | 0.0089 | ΔPC,s | 0.0049 | 1060 | 0.999 | 0.998
nC' | 643.9 |  | 1.84964 |  | ΔPF,e | -0.0013 | ΔPg,F | -0.0053 | 1000 | 0.999 | 0.998
nHe-Ne | 632.8 |  | 1.85065 | [5 empty] | 950 | 0.999 | 0.998
nD | 589.3 |  | 1.85524 | [5 empty] | 900 | 0.999 | 0.998
nd | 587.6 |  | 1.85544 |  | 热性质 Thermal Properties |  |  |  | 850 | 0.999 | 0.998
n | 546.1 |  | 1.86099 |  | Tg(℃) |  | 644 |  | 800 | 0.998 | 0.997
nF | 486.1 |  | 1.87194 |  | TS(℃) |  | 679 |  | 700 | 0.998 | 0.996
nF' | 480 |  | 1.87333 |  | T1014.5(℃) |  | 616 |  | 650 | 0.998 | 0.996
ng | 435.8 |  | 1.88546 |  | T1013(℃) |  | 644 |  | 600 | 0.997 | 0.994
nh | 404.7 |  | 1.89718 |  | T107.6(℃) |  | 735 |  | 550 | 0.996 | 0.992
ni | 365 |  | 1.91836 |  | α-30/70℃(10-7/K) |  | 60 |  | 500 | 0.992 | 0.984
n313.2 | 313.2 |  |  |  | α100/300℃(10-7/K) |  | 74 |  | 480 | 0.989 | 0.978
n302.2 | 302.2 |  |  |  | λ(W/m·K) |  |  |  | 460 | 0.984 | 0.969
[9 empty] | 440 | 0.978 | 0.957
色散公式常数 Constants of Dispersion Formula |  |  |  |  | 化学性质 Chemical Properties |  |  |  | 420 | 0.967 | 0.936
A0 | 3.332606 | [5 empty] | Grade |  | 400 | 0.941 | 0.886
A1 | -0.0142217316 |  |  |  | DW |  | 1 |  | 390 | 0.913 | 0.834
A2 | 0.0366299972 |  |  |  | DA |  | 5 |  | 380 | 0.86 | 0.74
A3 | 0.00102037913 |  |  |  | CR |  | 1 |  | 370 | 0.73 | 0.54
A4 | -3.17481317e-06 |  |  |  | RC(S) |  | 1 |  | 360 | 0.47 | 0.22
A5 | 5.76556386e-06 |  |  |  | RA(S) |  | 3 |  | 350 | 0.14 | 0.02
340
折射率温度系数常数 Constants of dn/dt |  |  |  |  | 机械性质 Mechanical Properties |  |  |  | 330
D0 | 3.1e-06 |  |  |  | HK(107Pa) |  | 681 |  | 320
D1 | 1.77e-08 |  |  |  | FA |  | 98 |  | 310
D2 | -9.07e-11 |  |  |  | E(107Pa) |  | 12068 |  | 300
E0 | 8.88e-07 |  |  |  | G(107Pa) |  | 4663 |  | 290
E1 | 3.04e-10 |  |  |  | μ |  | 0.294 |  | 280
λTK(μm) | 0.222 |  |  |  | B(10-12/Pa) |  | 1.69
折射率温度系数 Temperature Coefficients of Refractive Index | [8 empty] | 着色度 Color Code
温度范围(℃) Rang of Temperature |  | dn/dt relative（10-6/℃) | [6 empty] | λ80/λ5
|  | t |  | C' | d | e | F' | g | λ70/λ5 | 390/350
-60~-40
-40~-20 |  | 3.6 |  | 4.5 | 5 | 5.1 | 6.1 | 6.7 | 其他性质 Other Properties
-20~0 |  | 3.7 |  | 4.9 | 5.2 | 5.6 | 6.4 | 7.9 | ρ(g/cm3) | 4.5
0~20 |  | 4 |  | 4.9 | 6 | 6.2 | 7.1 | 8
20~40 |  | 4.4 |  | 5.3 | 5.8 | 6.2 | 7.3 | 8.3 | 退火增值系数 ECFA.
40~60 |  | 4.6 |  | 5.7 | 5.9 | 6.2 | 7.3 | 8.6 | β | 170
60~80 |  | 4.4 |  | 5.9 | 6.2 | 6.9 | 7.4 | 8.6
80~100 | [8 empty] | 备注 Remarks
100~120
120~140
e
s
r

## H-ZLaF4LS
=DISPIMG("ID_C2B4E46FC86A4B15B6FD03E8ABF69B44",1)
H-ZLaF4LS 911353 | [5 empty] | nd= 1.91082 |  | νd= 35.25 |  | nF-nC= 0.02584
[6 empty] | ne= 1.91694 |  | νe= 35.00 |  | nF'-nC'= 0.02620
折射率 Refractive Index |  |  |  |  | 相对部分色散 Relative Partial Dispersions |  |  |  | 内透射率 Internal Transmittance
| λ(nm) |  |  |  | Ps,t | 0.2267 | P's,t | 0.2236 | λ(nm) | τ5mm | τ10mm
n2325.4 | 2325.4 |  | 1.85898 |  | PC,s | 0.4858 | P'C',s | 0.5245 | 2400 | 0.919 | 0.845
n1970.1 | 1970.1 |  | 1.86584 |  | Pd,C | 0.2935 | P'd,C' | 0.2441 | 2200 | 0.977 | 0.954
n1529.6 | 1529.6 |  | 1.87368 |  | Pe,d | 0.237 | P'e,d | 0.2337 | 2000 | 0.99 | 0.98
n1060.0 | 1060 |  | 1.88352 |  | Pg,F | 0.5832 | P'g,F' | 0.5163 | 1800 | 0.996 | 0.993
nt | 1014 |  | 1.88483 |  | Pi,h | 0.9157 | P'i,h | 0.9032 | 1600 | 0.998 | 0.997
n | 852.1 |  | 1.89068 | [5 empty] | 1400 | 0.999 | 0.998
n | 706.5 |  | 1.89905 |  | 异常色散 Abnormal Dispersions |  |  |  | 1200 | 0.999 | 0.998
nC | 656.3 |  | 1.90324 |  | ΔPC,t | 0.0001 | ΔPC,s | 0.0007 | 1060 | 0.999 | 0.998
nC' | 643.9 |  | 1.90443 |  | ΔPF,e | -0.0008 | ΔPg,F | -0.0024 | 1000 | 0.999 | 0.998
nHe-Ne | 632.8 |  | 1.90554 | [5 empty] | 950 | 0.999 | 0.998
nD | 589.3 |  | 1.91059 | [5 empty] | 900 | 0.998 | 0.997
nd | 587.6 |  | 1.91082 |  | 热性质 Thermal Properties |  |  |  | 850 | 0.998 | 0.997
n | 546.1 |  | 1.91694 |  | Tg(℃) |  | 714 |  | 800 | 0.996 | 0.992
nF | 486.1 |  | 1.92908 |  | TS(℃) |  | 750 |  | 700 | 0.996 | 0.992
nF' | 480 |  | 1.93062 |  | T1014.5(℃) |  |  |  | 650 | 0.995 | 0.99
ng | 435.8 |  | 1.94415 |  | T1013(℃) |  |  |  | 600 | 0.996 | 0.992
nh | 404.7 |  | 1.95722 |  | T107.6(℃) |  |  |  | 550 | 0.994 | 0.988
ni | 365 |  | 1.98088 |  | α-30/70℃(10-7/K) |  | 69 |  | 500 | 0.988 | 0.976
n313.2 | 313.2 |  |  |  | α100/300℃(10-7/K) |  | 88 |  | 480 | 0.982 | 0.965
n302.2 | 302.2 |  |  |  | λ(W/m·K) |  |  |  | 460 | 0.975 | 0.95
[9 empty] | 440 | 0.963 | 0.928
色散公式常数 Constants of Dispersion Formula |  |  |  |  | 化学性质 Chemical Properties |  |  |  | 420 | 0.947 | 0.896
K1 | 2.212551 | [5 empty] | Grade |  | 400 | 0.906 | 0.821
L1 | 0.0118172551 |  |  |  | DW |  | 1 |  | 390 | 0.865 | 0.748
K2 | 0.312542647 |  |  |  | DA |  | 1 |  | 380 | 0.793 | 0.629
L2 | 0.0495862626 |  |  |  | CR |  | 1 |  | 370 | 0.66 | 0.435
K3 | 1.568624 |  |  |  | RC(S) |  | 1 |  | 360 | 0.418 | 0.175
L3 | 115.526489 |  |  |  | RA(S) |  | 2 |  | 350
340
折射率温度系数常数 Constants of dn/dt |  |  |  |  | 机械性质 Mechanical Properties |  |  |  | 330
D0 | 1.14e-06 |  |  |  | HK(107Pa) |  | 728 |  | 320
D1 | 1.37e-08 |  |  |  | FA |  | 92 |  | 310
D2 | -2.92e-11 |  |  |  | E(107Pa) |  | 12695 |  | 300
E0 | 8.94e-07 |  |  |  | G(107Pa) |  | 4868 |  | 290
E1 | 8.6e-10 |  |  |  | μ |  | 0.304 |  | 280
λTK(μm) | 0.239 |  |  |  | B(10-12/Pa) |  | 1.14
折射率温度系数 Temperature Coefficients of Refractive Index | [8 empty] | 着色度 Color Code
温度范围(℃) Rang of Temperature |  | dn/dt relative（10-6/℃) | [6 empty] | λ80/λ5
|  | t |  | C' | d | e | F' | g | λ70/λ5 | 400/355
-60~-40 |  | 2.6 |  | 3.7 | 4.2 | 4.5 | 5.6 | 6.5
-40~-20 |  | 2.7 |  | 3.8 | 4.3 | 4.7 | 5.7 | 6.9 | 其他性质 Other Properties
-20~0 |  | 3 |  | 4 | 4.4 | 4.8 | 5.8 | 7 | ρ(g/cm3) | 4.84
0~20 |  | 3.2 |  | 4.1 | 4.4 | 5.1 | 6 | 7.2
20~40 |  | 3.2 |  | 4.4 | 4.8 | 5.3 | 6.4 | 7.6 | 退火增值系数 ECFA.
40~60 |  | 3.4 |  | 4.7 | 5.1 | 5.5 | 6.6 | 7.9 | β | 130
60~80 |  | 3.5 |  | 4.9 | 5.3 | 5.8 | 7 | 8.2
80~100 |  | 3.6 |  | 4.9 | 5.4 | 5.9 | 7.3 | 8.6 | 备注 Remarks
100~120 |  | 3.7 |  | 4.9 | 5.6 | 6.1 | 7.4 | 8.8
120~140 |  | 3.7 |  | 5.1 | 5.7 | 6.3 | 7.5 | 9
e
s
r

## H-ZLaF50S
=DISPIMG("ID_BAFD170CE7F741E6A4D7A5BDA2FF84B6",1)
H-ZLaF50S 804466 | [5 empty] | nd= 1.80400 |  | νd= 46.57 |  | nF-nC= 0.01726
[6 empty] | ne= 1.80811 |  | νe= 46.32 |  | nF'-nC'= 0.01745
折射率 Refractive Index |  |  |  |  | 相对部分色散 Relative Partial Dispersions |  |  |  | 内透射率 Internal Transmittance
| λ(nm) |  |  |  | Ps,t | 0.2571 | P's,t | 0.2544 | λ(nm) | τ5mm | τ10mm
n2325.4 | 2325.4 |  | 1.7609 |  | PC,s | 0.516 | P'C',s | 0.5576 | 2400 | 0.852 | 0.726
n1970.1 | 1970.1 |  | 1.76809 |  | Pd,C | 0.3 | P'd,C' | 0.2499 | 2200 | 0.927 | 0.86
n1529.6 | 1529.6 |  | 1.77587 |  | Pe,d | 0.238 | P'e,d | 0.2355 | 2000 | 0.96 | 0.922
n1060.0 | 1060 |  | 1.78444 |  | Pg,F | 0.5576 | P'g,F' | 0.4943 | 1800 | 0.976 | 0.953
nt | 1014 |  | 1.78548 |  | Pi,h | 0.8121 | P'i,h | 0.8036 | 1600 | 0.985 | 0.97
n | 852.1 |  | 1.78991 | [5 empty] | 1400 | 0.991 | 0.983
n | 706.5 |  | 1.79591 |  | 异常色散 Abnormal Dispersions |  |  |  | 1200 | 0.995 | 0.99
nC | 656.3 |  | 1.79882 |  | ΔPC,t | 0.0074 | ΔPC,s | 0.0042 | 1060 | 0.996 | 0.993
nC' | 643.9 |  | 1.79964 |  | ΔPF,e | -0.0022 | ΔPg,F | -0.0088 | 1000 | 0.997 | 0.995
nHe-Ne | 632.8 |  | 1.80041 | [5 empty] | 950 | 0.998 | 0.996
nD | 589.3 |  | 1.80385 | [5 empty] | 900 | 0.998 | 0.996
nd | 587.6 |  | 1.804 |  | 热性质 Thermal Properties |  |  |  | 850 | 0.998 | 0.997
n | 546.1 |  | 1.80811 |  | Tg(℃) |  | 669 |  | 800 | 0.998 | 0.996
nF | 486.1 |  | 1.81608 |  | TS(℃) |  | 701 |  | 700 | 0.998 | 0.996
nF' | 480 |  | 1.81709 |  | T1014.5(℃) |  | 633 |  | 650 | 0.998 | 0.996
ng | 435.8 |  | 1.82571 |  | T1013(℃) |  | 659 |  | 600 | 0.998 | 0.996
nh | 404.7 |  | 1.83381 |  | T107.6(℃) |  | 742 |  | 550 | 0.998 | 0.996
ni | 365 |  | 1.84783 |  | α-30/70℃(10-7/K) |  | 67 |  | 500 | 0.997 | 0.994
n313.2 | 313.2 |  |  |  | α100/300℃(10-7/K) |  | 75 |  | 480 | 0.996 | 0.993
n302.2 | 302.2 |  |  |  | λ(W/m·K) |  | 0.82 |  | 460 | 0.995 | 0.991
[9 empty] | 440 | 0.993 | 0.986
色散公式常数 Constants of Dispersion Formula |  |  |  |  | 化学性质 Chemical Properties |  |  |  | 420 | 0.99 | 0.981
K1 | 1.222392 | [5 empty] | Grade |  | 400 | 0.985 | 0.97
L1 | 0.00445444509 |  |  |  | DW |  | 1 |  | 390 | 0.98 | 0.96
K2 | 0.952859998 |  |  |  | DA |  | 3 |  | 380 | 0.971 | 0.943
L2 | 0.0229973998 |  |  |  | CR |  | 1 |  | 370 | 0.954 | 0.91
K3 | 1.379941 |  |  |  | RC(S) |  | 1 |  | 360 | 0.926 | 0.857
L3 | 99.199127 |  |  |  | RA(S) |  | 2 |  | 350 | 0.88 | 0.775
[9 empty] | 340 | 0.805 | 0.648
折射率温度系数常数 Constants of dn/dt |  |  |  |  | 机械性质 Mechanical Properties |  |  |  | 330 | 0.677 | 0.459
D0 | 1.15e-06 |  |  |  | HK(107Pa) |  | 705 |  | 320 | 0.451 | 0.203
D1 | 1.32e-08 |  |  |  | FA |  | 96 |  | 310 | 0.158 | 0.025
D2 | -1.72e-11 |  |  |  | E(107Pa) |  | 12255 |  | 300
E0 | 6.09e-07 |  |  |  | G(107Pa) |  | 4720 |  | 290
E1 | 4.6e-10 |  |  |  | μ |  | 0.298 |  | 280
λTK(μm) | 0.211 |  |  |  | B(10-12/Pa) |  | 1.29
折射率温度系数 Temperature Coefficients of Refractive Index | [8 empty] | 着色度 Color Code
温度范围(℃) Rang of Temperature |  | dn/dt relative（10-6/℃) | [6 empty] | λ80/λ5 | 380/310
|  | t |  | C' | d | e | F' | g | λ70/λ5
-60~-40 |  | 2.6 |  | 2.9 | 3 | 3.6 | 4 | 4.5
-40~-20 |  | 2.6 |  | 3.3 | 3.5 | 3.7 | 4.2 | 4.6 | 其他性质 Other Properties
-20~0 |  | 2.6 |  | 3.2 | 3.7 | 3.9 | 4.3 | 4.8 | ρ(g/cm3) | 4.43
0~20 |  | 2.6 |  | 3.5 | 3.7 | 3.9 | 4.5 | 5.3
20~40 |  | 2.7 |  | 3.5 | 3.8 | 4.1 | 4.6 | 5.4 | 退火增值系数 ECFA.
40~60 |  | 2.7 |  | 3.6 | 3.9 | 4.2 | 4.7 | 5.5 | β | 150
60~80 |  | 2.9 |  | 3.8 | 4 | 4.3 | 4.8 | 5.6
80~100 |  | 3.2 |  | 3.9 | 4.1 | 4.3 | 5.2 | 5.8 | 备注 Remarks
100~120 |  | 3.7 |  | 4 | 4.2 | 4.5 | 5.4 | 5.8
120~140 |  | 3.8 |  | 4.5 | 4.6 | 5.1 | 5.7 | 6.2
e
s
r

## H-ZLaF51S
=DISPIMG("ID_02BB00012CEF459B918F94A5BC0EAD80",1)
H-ZLaF51S 805396 | [5 empty] | nd= 1.80450 |  | νd= 39.64 |  | nF-nC= 0.02030
[6 empty] | ne= 1.80932 |  | νe= 39.38 |  | nF'-nC'= 0.02055
折射率 Refractive Index |  |  |  |  | 相对部分色散 Relative Partial Dispersions |  |  |  | 内透射率 Internal Transmittance
| λ(nm) |  |  |  | Ps,t | 0.2417 | P's,t | 0.2387 | λ(nm) | τ5mm | τ10mm
n2325.4 | 2325.4 |  | 1.75846 |  | PC,s | 0.4996 | P'C',s | 0.5395 | 2400 | 0.858 | 0.737
n1970.1 | 1970.1 |  | 1.76556 |  | Pd,C | 0.2962 | P'd,C' | 0.2465 | 2200 | 0.96 | 0.922
n1529.6 | 1529.6 |  | 1.77335 |  | Pe,d | 0.2373 | P'e,d | 0.2344 | 2000 | 0.985 | 0.97
n1060.0 | 1060 |  | 1.78232 |  | Pg,F | 0.5732 | P'g,F' | 0.5078 | 1800 | 0.995 | 0.99
nt | 1014 |  | 1.78344 |  | Pi,h | 0.876 | P'i,h | 0.8652 | 1600 | 0.998 | 0.996
n | 852.1 |  | 1.78835 | [5 empty] | 1400 | 0.998 | 0.997
n | 706.5 |  | 1.79514 |  | 异常色散 Abnormal Dispersions |  |  |  | 1200 | 0.999 | 0.999
nC | 656.3 |  | 1.79849 |  | ΔPC,t | 0.0083 | ΔPC,s | 0.0042 | 1060 | 0.999 | 0.999
nC' | 643.9 |  | 1.79943 |  | ΔPF,e | -0.0015 | ΔPg,F | -0.005 | 1000 | 0.999 | 0.999
nHe-Ne | 632.8 |  | 1.80032 | [5 empty] | 950 | 0.999 | 0.999
nD | 589.3 |  | 1.80432 | [5 empty] | 900 | 0.999 | 0.999
nd | 587.6 |  | 1.8045 |  | 热性质 Thermal Properties |  |  |  | 850 | 0.999 | 0.999
n | 546.1 |  | 1.80932 |  | Tg(℃) |  | 601 |  | 800 | 0.998 | 0.997
nF | 486.1 |  | 1.81879 |  | TS(℃) |  | 631 |  | 700 | 0.998 | 0.997
nF' | 480 |  | 1.81999 |  | T1014.5(℃) |  | 561 |  | 650 | 0.998 | 0.997
ng | 435.8 |  | 1.83042 |  | T1013(℃) |  | 587 |  | 600 | 0.998 | 0.997
nh | 404.7 |  | 1.84041 |  | T107.6(℃) |  | 680 |  | 550 | 0.998 | 0.997
ni | 365 |  | 1.85819 |  | α-30/70℃(10-7/K) |  | 57 |  | 500 | 0.998 | 0.997
n313.2 | 313.2 |  |  |  | α100/300℃(10-7/K) |  | 68 |  | 480 | 0.996 | 0.993
n302.2 | 302.2 |  |  |  | λ(W/m·K) |  |  |  | 460 | 0.996 | 0.993
[9 empty] | 440 | 0.991 | 0.982
色散公式常数 Constants of Dispersion Formula |  |  |  |  | 化学性质 Chemical Properties |  |  |  | 420 | 0.985 | 0.97
K1 | 1.224311 | [5 empty] | Grade |  | 400 | 0.971 | 0.943
L1 | 91.245186 |  |  |  | DW |  | 1 |  | 390 | 0.953 | 0.91
K2 | 0.302590311 |  |  |  | DA |  | 3 |  | 380 | 0.93 | 0.86
L2 | 0.0426067673 |  |  |  | CR |  | 1 |  | 370 | 0.866 | 0.75
K3 | 1.860907 |  |  |  | RC(S) |  | 1 |  | 360 | 0.73 | 0.53
L3 | 0.0098703159 |  |  |  | RA(S) |  | 3 |  | 350 | 0.45 | 0.2
[9 empty] | 340 | 0.14 | 0.02
折射率温度系数常数 Constants of dn/dt |  |  |  |  | 机械性质 Mechanical Properties |  |  |  | 330
D0 | 8.54e-06 |  |  |  | HK(107Pa) |  | 664 |  | 320
D1 | 1.58e-08 |  |  |  | FA |  | 101 |  | 310
D2 | -6.65e-11 |  |  |  | E(107Pa) |  | 11142 |  | 300
E0 | 6.98e-07 |  |  |  | G(107Pa) |  | 4263 |  | 290
E1 | 1.18e-09 |  |  |  | μ |  | 0.307 |  | 280
λTK(μm) | 0.253 |  |  |  | B(10-12/Pa) |  | 2.23
折射率温度系数 Temperature Coefficients of Refractive Index | [8 empty] | 着色度 Color Code
温度范围(℃) Rang of Temperature |  | dn/dt relative（10-6/℃) | [6 empty] | λ80/λ5 | 410/345
|  | t |  | C' | d | e | F' | g | λ70/λ5
-60~-40
-40~-20 |  | 6.3 |  | 7.4 | 7.6 | 8.2 | 8.6 | 9.2 | 其他性质 Other Properties
-20~0 |  | 7.1 |  | 7.9 | 8.1 | 8.3 | 9.2 | 10.2 | ρ(g/cm3) | 4.41
0~20 |  | 7.3 |  | 8.1 | 8.6 | 8.8 | 9.8 | 10.7
20~40 |  | 7.3 |  | 8.2 | 8.6 | 9 | 9.9 | 10.8 | 退火增值系数 ECFA.
40~60 |  | 7.6 |  | 8.4 | 8.8 | 9.1 | 10.1 | 11.4 | β | 150
60~80 |  | 7.8 |  | 8.7 | 9.2 | 10.3 | 10.7 | 11.7
80~100 | [8 empty] | 备注 Remarks
100~120
120~140
e
s
r

## H-ZLaF52S
=DISPIMG("ID_1FAB7FC7D89D4AC481B3C6DF2FE8BB7E",1)
H-ZLaF52S 806410 | [5 empty] | nd= 1.80610 |  | νd= 40.95 |  | nF-nC= 0.01969
[6 empty] | ne= 1.81077 |  | νe= 40.69 |  | nF'-nC'= 0.01992
折射率 Refractive Index |  |  |  |  | 相对部分色散 Relative Partial Dispersions |  |  |  | 内透射率 Internal Transmittance
| λ(nm) |  |  |  | Ps,t | 0.2433 | P's,t | 0.2404 | λ(nm) | τ5mm | τ10mm
n2325.4 | 2325.4 |  |  |  | PC,s | 0.5029 | P'C',s | 0.5431 | 2400 | 0.849 | 0.72
n1970.1 | 1970.1 |  |  |  | Pd,C | 0.297 | P'd,C' | 0.2474 | 2200 | 0.956 | 0.913
n1529.6 | 1529.6 |  |  |  | Pe,d | 0.2372 | P'e,d | 0.2344 | 2000 | 0.983 | 0.967
n1060.0 | 1060 |  |  |  | Pg,F | 0.571 | P'g,F' | 0.5059 | 1800 | 0.994 | 0.988
nt | 1014 |  | 1.78556 |  | Pi,h |  | P'i,h |  | 1600 | 0.998 | 0.996
n | 852.1 |  | 1.79035 | [5 empty] | 1400 | 0.998 | 0.997
n | 706.5 |  | 1.79699 |  | 异常色散 Abnormal Dispersions |  |  |  | 1200 | 0.999 | 0.998
nC | 656.3 |  | 1.80025 |  | ΔPC,t | 0.007 | ΔPC,s | 0.0044 | 1060 | 0.999 | 0.998
nC' | 643.9 |  | 1.80117 |  | ΔPF,e | -0.0014 | ΔPg,F | -0.005 | 1000 | 0.999 | 0.998
nHe-Ne | 632.8 |  | 1.80204 | [5 empty] | 950 | 0.999 | 0.998
nD | 589.3 |  | 1.80592 | [5 empty] | 900 | 0.999 | 0.998
nd | 587.6 |  | 1.8061 |  | 热性质 Thermal Properties |  |  |  | 850 | 0.999 | 0.998
n | 546.1 |  | 1.81077 |  | Tg(℃) |  | 597 |  | 800 | 0.998 | 0.996
nF | 486.1 |  | 1.81994 |  | TS(℃) |  | 630 |  | 700 | 0.996 | 0.992
nF' | 480 |  | 1.8211 |  | T1014.5(℃) |  | 557 |  | 650 | 0.996 | 0.992
ng | 435.8 |  | 1.83118 |  | T1013(℃) |  | 585 |  | 600 | 0.996 | 0.993
nh | 404.7 |  | 1.84077 |  | T107.6(℃) |  | 676 |  | 550 | 0.997 | 0.994
ni | 365 |  | 1.85778 |  | α-30/70℃(10-7/K) |  | 59 |  | 500 | 0.995 | 0.991
n313.2 | 313.2 |  |  |  | α100/300℃(10-7/K) |  | 73 |  | 480 | 0.994 | 0.988
n302.2 | 302.2 |  |  |  | λ(W/m·K) |  |  |  | 460 | 0.991 | 0.983
[9 empty] | 440 | 0.987 | 0.975
色散公式常数 Constants of Dispersion Formula |  |  |  |  | 化学性质 Chemical Properties |  |  |  | 420 | 0.984 | 0.968
A0 | 3.169435 | [5 empty] | Grade |  | 400 | 0.973 | 0.947
A1 | -0.0124379136 |  |  |  | DW |  | 1 |  | 390 | 0.961 | 0.923
A2 | 0.0322101153 |  |  |  | DA |  | 3 |  | 380 | 0.938 | 0.88
A3 | 0.000181456315 |  |  |  | CR |  | 1 |  | 370 | 0.892 | 0.795
A4 | 8.90653027e-05 |  |  |  | RC(S) |  | 1 |  | 360 | 0.789 | 0.622
A5 | -1.91933168e-06 |  |  |  | RA(S) |  | 3 |  | 350 | 0.566 | 0.32
[9 empty] | 340 | 0.219 | 0.048
折射率温度系数常数 Constants of dn/dt |  |  |  |  | 机械性质 Mechanical Properties |  |  |  | 330
D0 | 7.46e-06 |  |  |  | HK(107Pa) |  | 650 |  | 320
D1 | 1.78e-08 |  |  |  | FA |  | 98 |  | 310
D2 | -1.51e-10 |  |  |  | E(107Pa) |  | 11146 |  | 300
E0 | 7.13e-07 |  |  |  | G(107Pa) |  | 4263 |  | 290
E1 | 6.48e-10 |  |  |  | μ |  | 0.307 |  | 280
λTK(μm) | 0.252 |  |  |  | B(10-12/Pa) |  | 2.12
折射率温度系数 Temperature Coefficients of Refractive Index | [8 empty] | 着色度 Color Code
温度范围(℃) Rang of Temperature |  | dn/dt relative（10-6/℃) | [6 empty] | λ80/λ5 | 395/340
|  | t |  | C' | d | e | F' | g | λ70/λ5
-60~-40
-40~-20 |  | 6 |  | 6.2 | 6.6 | 6.5 | 7.6 | 8.4 | 其他性质 Other Properties
-20~0 |  | 5.8 |  | 7.3 | 7.4 | 8 | 8.6 | 9.3 | ρ(g/cm3) | 4.43
0~20 |  | 7.2 |  | 6.4 | 8 | 8.2 | 9.1 | 10.3
20~40 |  | 6.4 |  | 7.7 | 7.8 | 8.3 | 9.6 | 10.2 | 退火增值系数 ECFA.
40~60 |  | 6.7 |  | 7.9 | 8.2 | 8.7 | 9.2 | 10.2 | β | 140
60~80 |  | 7 |  | 7.9 | 8.4 | 8.3 | 9.6 | 10.5
80~100 | [8 empty] | 备注 Remarks
100~120
120~140
e
s
r

## H-ZLaF53A
=DISPIMG("ID_CAF7A0C25AD94108AE5428AD8D88FF7F",1)
H-ZLaF53A 834372 | [5 empty] | nd= 1.83400 |  | νd= 37.21 |  | nF-nC= 0.02241
[6 empty] | ne= 1.83930 |  | νe= 36.98 |  | nF'-nC'= 0.02270
折射率 Refractive Index |  |  |  |  | 相对部分色散 Relative Partial Dispersions |  |  |  | 内透射率 Internal Transmittance
| λ(nm) |  |  |  | Ps,t |  | P's,t |  | λ(nm) | τ5mm | τ10mm
n2325.4 | 2325.4 |  |  |  | PC,s |  | P'C',s |  | 2400 | 0.86 | 0.74
n1970.1 | 1970.1 |  |  |  | Pd,C | 0.2949 | P'd,C' | 0.2454 | 2200 | 0.96 | 0.921
n1529.6 | 1529.6 |  |  |  | Pe,d | 0.2365 | P'e,d | 0.2335 | 2000 | 0.986 | 0.972
n1060.0 | 1060 |  |  |  | Pg,F | 0.5782 | P'g,F' | 0.5124 | 1800 | 0.997 | 0.994
nt | 1014 |  | 1.81118 |  | Pi,h |  | P'i,h |  | 1600 | 0.999 | 0.998
n | 852.1 |  | 1.81638 | [5 empty] | 1400 | 0.999 | 0.998
n | 706.5 |  | 1.82374 |  | 异常色散 Abnormal Dispersions |  |  |  | 1200 | 0.999 | 0.998
nC | 656.3 |  | 1.82739 |  | ΔPC,t |  | ΔPC,s |  | 1060 | 0.999 | 0.998
nC' | 643.9 |  | 1.82843 |  | ΔPF,e | -0.0008 | ΔPg,F | -0.0041 | 1000 | 0.999 | 0.998
nHe-Ne | 632.8 |  | 1.8294 | [5 empty] | 950 | 0.999 | 0.998
nD | 589.3 |  | 1.8338 | [5 empty] | 900 | 0.999 | 0.998
nd | 587.6 |  | 1.834 |  | 热性质 Thermal Properties |  |  |  | 850 | 0.999 | 0.998
n | 546.1 |  | 1.8393 |  | Tg(℃) |  | 670 |  | 800 | 0.998 | 0.997
nF | 486.1 |  | 1.8498 |  | TS(℃) |  | 712 |  | 700 | 0.998 | 0.996
nF' | 480 |  | 1.85113 |  | T1014.5(℃) |  | 550 |  | 650 | 0.997 | 0.995
ng | 435.8 |  | 1.86276 |  | T1013(℃) |  | 579 |  | 600 | 0.997 | 0.994
nh | 404.7 |  | 1.87392 |  | T107.6(℃) |  | 682 |  | 550 | 0.996 | 0.992
ni | 365 |  | 1.89397 |  | α-30/70℃(10-7/K) |  | 65 |  | 500 | 0.992 | 0.985
n313.2 | 313.2 |  |  |  | α100/300℃(10-7/K) |  | 77 |  | 480 | 0.99 | 0.98
n302.2 | 302.2 |  |  |  | λ(W/m·K) |  |  |  | 460 | 0.986 | 0.972
[9 empty] | 440 | 0.98 | 0.961
色散公式常数 Constants of Dispersion Formula |  |  |  |  | 化学性质 Chemical Properties |  |  |  | 420 | 0.971 | 0.943
A0 | 3.257807 | [5 empty] | Grade |  | 400 | 0.949 | 0.901
A1 | -0.0123377852 |  |  |  | DW |  | 1 |  | 390 | 0.925 | 0.855
A2 | 0.0355171673 |  |  |  | DA |  | 2 |  | 380 | 0.88 | 0.77
A3 | 0.000705690298 |  |  |  | CR |  |  |  | 370 | 0.79 | 0.63
A4 | 4.34987378e-05 |  |  |  | RC(S) |  | 1 |  | 360 | 0.61 | 0.37
A5 | 1.95613643e-06 |  |  |  | RA(S) |  | 4 |  | 350 | 0.32 | 0.1
340
折射率温度系数常数 Constants of dn/dt |  |  |  |  | 机械性质 Mechanical Properties |  |  |  | 330
D0 | 7.29e-07 |  |  |  | HK(107Pa) |  | 602 |  | 320
D1 | 9.31e-09 |  |  |  | FA |  | 102 |  | 310
D2 | -3.94e-11 |  |  |  | E(107Pa) |  | 10621 |  | 300
E0 | 1.14e-06 |  |  |  | G(107Pa) |  | 4070 |  | 290
E1 | 2.56e-09 |  |  |  | μ |  | 0.305 |  | 280
λTK(μm) | 0.077 |  |  |  | B(10-12/Pa)
折射率温度系数 Temperature Coefficients of Refractive Index | [8 empty] | 着色度 Color Code
温度范围(℃) Rang of Temperature |  | dn/dt relative（10-6/℃) | [6 empty] | λ80/λ5
|  | t |  | C' | d | e | F' | g | λ70/λ5 | 390/350
-60~-40
-40~-20 |  | 2.4 |  | 3.3 | 3.8 | 4 | 4.4 | 5.7 | 其他性质 Other Properties
-20~0 |  | 3.3 |  | 3.4 | 3.9 | 4.2 | 5.3 | 6.1 | ρ(g/cm3) | 4.25
0~20 |  | 3.3 |  | 3.6 | 4.1 | 4.4 | 5.4 | 6.2
20~40 |  | 2.8 |  | 4 | 4.4 | 4.7 | 5.8 | 6.6 | 退火增值系数 ECFA.
40~60 |  | 2.9 |  | 4.2 | 4.4 | 4.9 | 5.9 | 6.9 | β | 170
60~80 |  | 3.3 |  | 4.5 | 4.8 | 5.2 | 6.2 | 7.3
80~100 | [8 empty] | 备注 Remarks
100~120
120~140
e
s
r

## H-ZLaF53B
=DISPIMG("ID_A8A574419E4D4AC39FF20C1239DC6C1A",1)
H-ZLaF53B 834372 | [5 empty] | nd= 1.83400 |  | νd= 37.21 |  | nF-nC= 0.02241
[6 empty] | ne= 1.83932 |  | νe= 36.96 |  | nF'-nC'= 0.02271
折射率 Refractive Index |  |  |  |  | 相对部分色散 Relative Partial Dispersions |  |  |  | 内透射率 Internal Transmittance
| λ(nm) |  |  |  | Ps,t | 0.2322 | P's,t | 0.2292 | λ(nm) | τ5mm | τ10mm
n2325.4 | 2325.4 |  | 1.78697 |  | PC,s | 0.4913 | P'C',s | 0.5305 | 2400 | 0.901 | 0.811
n1970.1 | 1970.1 |  | 1.79358 |  | Pd,C | 0.2947 | P'd,C' | 0.2452 | 2200 | 0.973 | 0.947
n1529.6 | 1529.6 |  | 1.801 |  | Pe,d | 0.2372 | P'e,d | 0.2341 | 2000 | 0.99 | 0.98
n1060.0 | 1060 |  | 1.81001 |  | Pg,F | 0.5783 | P'g,F' | 0.5121 | 1800 | 0.997 | 0.995
nt | 1014 |  | 1.81118 |  | Pi,h | 0.8944 | P'i,h | 0.8828 | 1600 | 0.999 | 0.998
n | 852.1 |  | 1.81638 | [5 empty] | 1400 | 0.999 | 0.998
n | 706.5 |  | 1.82374 |  | 异常色散 Abnormal Dispersions |  |  |  | 1200 | 0.999 | 0.998
nC | 656.3 |  | 1.8274 |  | ΔPC,t | 0.0019 | ΔPC,s | 0.0016 | 1060 | 0.999 | 0.998
nC' | 643.9 |  | 1.82843 |  | ΔPF,e | -0.0011 | ΔPg,F | -0.004 | 1000 | 0.999 | 0.998
nHe-Ne | 632.8 |  | 1.82941 | [5 empty] | 950 | 0.999 | 0.998
nD | 589.3 |  | 1.8338 | [5 empty] | 900 | 0.999 | 0.998
nd | 587.6 |  | 1.834 |  | 热性质 Thermal Properties |  |  |  | 850 | 0.999 | 0.998
n | 546.1 |  | 1.83932 |  | Tg(℃) |  | 569 |  | 800 | 0.997 | 0.995
nF | 486.1 |  | 1.84981 |  | TS(℃) |  | 604 |  | 700 | 0.996 | 0.993
nF' | 480 |  | 1.85114 |  | T1014.5(℃) |  | 520 |  | 650 | 0.996 | 0.993
ng | 435.8 |  | 1.86277 |  | T1013(℃) |  | 552 |  | 600 | 0.995 | 0.99
nh | 404.7 |  | 1.87395 |  | T107.6(℃) |  | 661 |  | 550 | 0.995 | 0.99
ni | 365 |  | 1.894 |  | α-30/70℃(10-7/K) |  | 59 |  | 500 | 0.993 | 0.987
n313.2 | 313.2 |  |  |  | α100/300℃(10-7/K) |  | 72 |  | 480 | 0.991 | 0.982
n302.2 | 302.2 |  |  |  | λ(W/m·K) |  |  |  | 460 | 0.988 | 0.976
[9 empty] | 440 | 0.981 | 0.963
色散公式常数 Constants of Dispersion Formula |  |  |  |  | 化学性质 Chemical Properties |  |  |  | 420 | 0.975 | 0.951
K1 | 0.302813828 | [5 empty] | Grade |  | 400 | 0.952 | 0.906
L1 | 0.0455920249 |  |  |  | DW |  | 1 |  | 390 | 0.928 | 0.861
K2 | 1.255224 |  |  |  | DA |  | 2 |  | 380 | 0.884 | 0.781
L2 | 99.941223 |  |  |  | CR |  | 1 |  | 370 | 0.792 | 0.628
K3 | 1.955758 |  |  |  | RC(S) |  | 1 |  | 360 | 0.611 | 0.373
L3 | 0.0108167119 |  |  |  | RA(S) |  | 4 |  | 350 | 0.283 | 0.08
340
折射率温度系数常数 Constants of dn/dt |  |  |  |  | 机械性质 Mechanical Properties |  |  |  | 330
D0 | 9.87e-06 |  |  |  | HK(107Pa) |  | 613 |  | 320
D1 | 1.65e-08 |  |  |  | FA |  | 93 |  | 310
D2 | -3.22e-11 |  |  |  | E(107Pa) |  | 11043 |  | 300
E0 | 8.9e-07 |  |  |  | G(107Pa) |  | 4204 |  | 290
E1 | 1.12e-09 |  |  |  | μ |  | 0.313 |  | 280
λTK(μm) | 0.243 |  |  |  | B(10-12/Pa) |  | 2.47
折射率温度系数 Temperature Coefficients of Refractive Index | [8 empty] | 着色度 Color Code
温度范围(℃) Rang of Temperature |  | dn/dt relative（10-6/℃) | [6 empty] | λ80/λ5 | 420/345
|  | t |  | C' | d | e | F' | g | λ70/λ5
-60~-40 |  | 7.9 |  | 8.8 | 9.2 | 9.8 | 10.4 | 11.5
-40~-20 |  | 8.2 |  | 9 | 9.4 | 9.9 | 10.6 | 11.9 | 其他性质 Other Properties
-20~0 |  | 8.2 |  | 9.2 | 9.5 | 9.9 | 11 | 12.3 | ρ(g/cm3) | 4.54
0~20 |  | 8.3 |  | 9.4 | 9.8 | 10.2 | 11.5 | 12.6
20~40 |  | 8.5 |  | 9.6 | 10.3 | 10.8 | 11.9 | 13 | 退火增值系数 ECFA.
40~60 |  | 8.7 |  | 10.2 | 10.6 | 11.1 | 12.3 | 13.6 | β | 100
60~80 |  | 9 |  | 10.4 | 10.7 | 11.2 | 12.3 | 13.9
80~100 |  | 9.1 |  | 10.5 | 10.9 | 11.4 | 12.6 | 14 | 备注 Remarks
100~120 |  | 9.3 |  | 10.7 | 11.2 | 11.7 | 13 | 14.4
120~140 |  | 9.5 |  | 11 | 11.7 | 12.1 | 13.5 | 14.9
e
s
r

## H-ZLaF55D
=DISPIMG("ID_0DC1475C73F6465AB0B855FC36FB9A71",1)
H-ZLaF55D 835427 | [5 empty] | nd= 1.83481 |  | νd= 42.73 |  | nF-nC= 0.01954
[6 empty] | ne= 1.83946 |  | νe= 42.48 |  | nF'-nC'= 0.01976
折射率 Refractive Index |  |  |  |  | 相对部分色散 Relative Partial Dispersions |  |  |  | 内透射率 Internal Transmittance
| λ(nm) |  |  |  | Ps,t | 0.2475 | P's,t | 0.2447 | λ(nm) | τ5mm | τ10mm
n2325.4 | 2325.4 |  | 1.78918 |  | PC,s | 0.5072 | P'C',s | 0.5479 | 2400 | 0.869 | 0.756
n1970.1 | 1970.1 |  | 1.79635 |  | Pd,C | 0.2982 | P'd,C' | 0.2483 | 2200 | 0.965 | 0.931
n1529.6 | 1529.6 |  | 1.80419 |  | Pe,d | 0.2377 | P'e,d | 0.235 | 2000 | 0.986 | 0.972
n1060.0 | 1060 |  | 1.81312 |  | Pg,F | 0.5643 | P'g,F' | 0.5001 | 1800 | 0.996 | 0.991
nt | 1014 |  | 1.81424 |  | Pi,h | 0.8405 | P'i,h | 0.8309 | 1600 | 0.999 | 0.997
n | 852.1 |  | 1.81907 | [5 empty] | 1400 | 0.999 | 0.998
n | 706.5 |  | 1.82573 |  | 异常色散 Abnormal Dispersions |  |  |  | 1200 | 0.999 | 0.998
nC | 656.3 |  | 1.82898 |  | ΔPC,t | 0.0071 | ΔPC,s | 0.0044 | 1060 | 0.999 | 0.998
nC' | 643.9 |  | 1.8299 |  | ΔPF,e | -0.0022 | ΔPg,F | -0.0086 | 1000 | 0.999 | 0.998
nHe-Ne | 632.8 |  | 1.83076 | [5 empty] | 950 | 0.999 | 0.998
nD | 589.3 |  | 1.83464 | [5 empty] | 900 | 0.999 | 0.998
nd | 587.6 |  | 1.83481 |  | 热性质 Thermal Properties |  |  |  | 850 | 0.999 | 0.998
n | 546.1 |  | 1.83946 |  | Tg(℃) |  | 692 |  | 800 | 0.999 | 0.998
nF | 486.1 |  | 1.84852 |  | TS(℃) |  | 722 |  | 700 | 0.999 | 0.998
nF' | 480 |  | 1.84967 |  | T1014.5(℃) |  | 645 |  | 650 | 0.999 | 0.998
ng | 435.8 |  | 1.85955 |  | T1013(℃) |  | 674 |  | 600 | 0.999 | 0.998
nh | 404.7 |  | 1.86891 |  | T107.6(℃) |  | 771 |  | 550 | 0.999 | 0.998
ni | 365 |  | 1.88533 |  | α-30/70℃(10-7/K) |  | 64 |  | 500 | 0.997 | 0.995
n313.2 | 313.2 |  |  |  | α100/300℃(10-7/K) |  | 81 |  | 480 | 0.996 | 0.993
n302.2 | 302.2 |  |  |  | λ(W/m·K) |  |  |  | 460 | 0.994 | 0.989
[9 empty] | 440 | 0.991 | 0.982
色散公式常数 Constants of Dispersion Formula |  |  |  |  | 化学性质 Chemical Properties |  |  |  | 420 | 0.987 | 0.974
K1 | 0.227765277 | [5 empty] | Grade |  | 400 | 0.978 | 0.957
L1 | 0.0412221849 |  |  |  | DW |  | 1 |  | 390 | 0.969 | 0.939
K2 | 2.046869 |  |  |  | DA |  | 2 |  | 380 | 0.956 | 0.913
L2 | 0.0107489498 |  |  |  | CR |  | 1 |  | 370 | 0.929 | 0.863
K3 | 1.208889 |  |  |  | RC(S) |  | 1 |  | 360 | 0.888 | 0.788
L3 | 87.851898 |  |  |  | RA(S) |  | 2 |  | 350 | 0.817 | 0.668
[9 empty] | 340 | 0.691 | 0.478
折射率温度系数常数 Constants of dn/dt |  |  |  |  | 机械性质 Mechanical Properties |  |  |  | 330 | 0.468 | 0.219
D0 | 1.05e-06 |  |  |  | HK(107Pa) |  | 684 |  | 320 | 0.17 | 0.029
D1 | 1.59e-08 |  |  |  | FA |  | 97 |  | 310
D2 | -2.67e-11 |  |  |  | E(107Pa) |  | 12359 |  | 300
E0 | 6.94e-07 |  |  |  | G(107Pa) |  | 4755 |  | 290
E1 | 2.64e-10 |  |  |  | μ |  | 0.299 |  | 280
λTK(μm) | 0.221 |  |  |  | B(10-12/Pa) |  | 1.26
折射率温度系数 Temperature Coefficients of Refractive Index | [8 empty] | 着色度 Color Code
温度范围(℃) Rang of Temperature |  | dn/dt relative（10-6/℃) | [6 empty] | λ80/λ5 | 400/320
|  | t |  | C' | d | e | F' | g | λ70/λ5
-60~-40 |  | 2.2 |  | 3.2 | 3.6 | 3.7 | 4.3 | 5.1
-40~-20 |  | 2.3 |  | 3.4 | 3.7 | 3.8 | 4.5 | 5.2 | 其他性质 Other Properties
-20~0 |  | 2.4 |  | 3.4 | 3.7 | 3.9 | 4.6 | 5.4 | ρ(g/cm3) | 4.54
0~20 |  | 2.5 |  | 3.5 | 3.7 | 4.1 | 4.8 | 5.5
20~40 |  | 2.9 |  | 3.6 | 4 | 4.3 | 5.2 | 5.7 | 退火增值系数 ECFA.
40~60 |  | 3.2 |  | 4 | 4.2 | 4.6 | 5.3 | 6 | β | 140
60~80 |  | 3.3 |  | 4.1 | 4.3 | 4.7 | 5.4 | 6.3
80~100 |  | 3.5 |  | 4.2 | 4.5 | 4.8 | 5.6 | 6.6 | 备注 Remarks
100~120 |  | 3.5 |  | 4.3 | 4.6 | 4.9 | 5.8 | 6.9
120~140 |  | 3.6 |  | 4.5 | 4.8 | 5.1 | 6.1 | 7.1
e
s
r

## H-ZLaF56S
=DISPIMG("ID_426ADF54D3CC48F1AF479DDF6C6B8151",1)
H-ZLaF56S 806333 | [5 empty] | nd= 1.80610 |  | νd= 33.27 |  | nF-nC= 0.02423
[6 empty] | ne= 1.81184 |  | νe= 33.03 |  | nF'-nC'= 0.02458
折射率 Refractive Index |  |  |  |  | 相对部分色散 Relative Partial Dispersions |  |  |  | 内透射率 Internal Transmittance
| λ(nm) |  |  |  | Ps,t | 0.2241 | P's,t | 0.2209 | λ(nm) | τ5mm | τ10mm
n2325.4 | 2325.4 |  |  |  | PC,s | 0.4829 | P'C',s | 0.5208 | 2400 | 0.905 | 0.82
n1970.1 | 1970.1 |  |  |  | Pd,C | 0.2924 | P'd,C' | 0.2431 | 2200 | 0.959 | 0.921
n1529.6 | 1529.6 |  |  |  | Pe,d | 0.2368 | P'e,d | 0.2334 | 2000 | 0.985 | 0.971
n1060.0 | 1060 |  |  |  | Pg,F | 0.5903 | P'g,F' | 0.5229 | 1800 | 0.993 | 0.985
nt | 1014 |  | 1.78189 |  | Pi,h |  | P'i,h |  | 1600 | 0.997 | 0.994
n | 852.1 |  | 1.78734 | [5 empty] | 1400 | 0.998 | 0.996
n | 706.5 |  | 1.79513 |  | 异常色散 Abnormal Dispersions |  |  |  | 1200 | 0.999 | 0.998
nC | 656.3 |  | 1.79902 |  | ΔPC,t | 0.004 | ΔPC,s | 0.0025 | 1060 | 0.999 | 0.998
nC' | 643.9 |  | 1.80012 |  | ΔPF,e | -0.0005 | ΔPg,F | 0.0013 | 1000 | 0.999 | 0.998
nHe-Ne | 632.8 |  | 1.80117 | [5 empty] | 950 | 0.999 | 0.998
nD | 589.3 |  | 1.80589 | [5 empty] | 900 | 0.999 | 0.998
nd | 587.6 |  | 1.8061 |  | 热性质 Thermal Properties |  |  |  | 850 | 0.999 | 0.998
n | 546.1 |  | 1.81184 |  | Tg(℃) |  | 659 |  | 800 | 0.997 | 0.995
nF | 486.1 |  | 1.82325 |  | TS(℃) |  | 707 |  | 700 | 0.997 | 0.995
nF' | 480 |  | 1.8247 |  | T1014.5(℃) |  | 616 |  | 650 | 0.997 | 0.995
ng | 435.8 |  | 1.83755 |  | T1013(℃) |  | 650 |  | 600 | 0.997 | 0.995
nh | 404.7 |  | 1.85016 |  | T107.6(℃) |  | 767 |  | 550 | 0.996 | 0.993
ni | 365 |  | 1.87351 |  | α-30/70℃(10-7/K) |  | 74 |  | 500 | 0.993 | 0.986
n313.2 | 313.2 |  |  |  | α100/300℃(10-7/K) |  | 86 |  | 480 | 0.99 | 0.981
n302.2 | 302.2 |  |  |  | λ(W/m·K) |  |  |  | 460 | 0.986 | 0.972
[9 empty] | 440 | 0.98 | 0.961
色散公式常数 Constants of Dispersion Formula |  |  |  |  | 化学性质 Chemical Properties |  |  |  | 420 | 0.971 | 0.942
A0 | 3.149334 | [5 empty] | Grade |  | 400 | 0.945 | 0.893
A1 | -0.0111549301 |  |  |  | DW |  | 1 |  | 390 | 0.912 | 0.831
A2 | 0.0375191607 |  |  |  | DA |  | 2 |  | 380 | 0.842 | 0.709
A3 | 0.000787288824 |  |  |  | CR |  | 1 |  | 370 | 0.675 | 0.455
A4 | 2.97271199e-05 |  |  |  | RC(S) |  | 1 |  | 360 | 0.333 | 0.111
A5 | 7.44861563e-06 |  |  |  | RA(S) |  | 3 |  | 350
340
折射率温度系数常数 Constants of dn/dt |  |  |  |  | 机械性质 Mechanical Properties |  |  |  | 330
D0 | -9.87e-07 |  |  |  | HK(107Pa) |  | 582 |  | 320
D1 | 1.97e-08 |  |  |  | FA |  | 149 |  | 310
D2 | -1.23e-10 |  |  |  | E(107Pa) |  | 11594 |  | 300
E0 | 8.59e-07 |  |  |  | G(107Pa) |  | 4526 |  | 290
E1 | 9.48e-10 |  |  |  | μ |  | 0.281 |  | 280
λTK(μm) | 0.252 |  |  |  | B(10-12/Pa) |  | 1.79
折射率温度系数 Temperature Coefficients of Refractive Index | [8 empty] | 着色度 Color Code
温度范围(℃) Rang of Temperature |  | dn/dt relative（10-6/℃) | [6 empty] | λ80/λ5 | 425/360
|  | t |  | C' | d | e | F' | g | λ70/λ5
-60~-40
-40~-20 |  | 0.6 |  | 1.2 | 1.6 | 2.1 | 3 | 3.7 | 其他性质 Other Properties
-20~0 |  | 1.1 |  | 1.9 | 2.4 | 2.6 | 3.4 | 5 | ρ(g/cm3) | 3.7
0~20 |  | 1.4 |  | 2.6 | 2.8 | 3.3 | 3.8 | 5.3
20~40 |  | 1.5 |  | 2.8 | 3.3 | 3.6 | 4.8 | 5.4 | 退火增值系数 ECFA.
40~60 |  | 1.8 |  | 2.9 | 3.3 | 3.7 | 4.9 | 6 | β | 170
60~80 |  | 2.1 |  | 2.9 | 3.3 | 3.7 | 5 | 6.3
80~100 | [8 empty] | 备注 Remarks
100~120
120~140
e
s
r

## H-ZLaF66S
=DISPIMG("ID_648274B036B946A2AAC19B2AAF32B92F",1)
H-ZLaF66S 801350 | [5 empty] | nd= 1.80100 |  | νd= 34.97 |  | nF-nC= 0.02291
[6 empty] | ne= 1.80642 |  | νe= 34.71 |  | nF'-nC'= 0.02323
折射率 Refractive Index |  |  |  |  | 相对部分色散 Relative Partial Dispersions |  |  |  | 内透射率 Internal Transmittance
| λ(nm) |  |  |  | Ps,t | 0.2285 | P's,t | 0.2253 | λ(nm) | τ5mm | τ10mm
n2325.4 | 2325.4 |  | 1.75372 |  | PC,s | 0.4855 | P'C',s | 0.524 | 2400 | 0.906 | 0.82
n1970.1 | 1970.1 |  | 1.7603 |  | Pd,C | 0.2929 | P'd,C' | 0.2435 | 2200 | 0.964 | 0.929
n1529.6 | 1529.6 |  | 1.76772 |  | Pe,d | 0.2367 | P'e,d | 0.2334 | 2000 | 0.986 | 0.973
n1060.0 | 1060 |  | 1.77676 |  | Pg,F | 0.5877 | P'g,F' | 0.5202 | 1800 | 0.994 | 0.988
nt | 1014 |  | 1.77793 |  | Pi,h | 0.9414 | P'i,h | 0.9282 | 1600 | 0.999 | 0.998
n | 852.1 |  | 1.78317 | [5 empty] | 1400 | 0.999 | 0.998
n | 706.5 |  | 1.79059 |  | 异常色散 Abnormal Dispersions |  |  |  | 1200 | 0.999 | 0.998
nC | 656.3 |  | 1.79429 |  | ΔPC,t | 0.0031 | ΔPC,s | 0.0011 | 1060 | 0.999 | 0.998
nC' | 643.9 |  | 1.79534 |  | ΔPF,e | -0.0001 | ΔPg,F | 0.0016 | 1000 | 0.999 | 0.998
nHe-Ne | 632.8 |  | 1.79633 | [5 empty] | 950 | 0.999 | 0.998
nD | 589.3 |  | 1.8008 | [5 empty] | 900 | 0.999 | 0.998
nd | 587.6 |  | 1.801 |  | 热性质 Thermal Properties |  |  |  | 850 | 0.998 | 0.997
n | 546.1 |  | 1.80642 |  | Tg(℃) |  | 657 |  | 800 | 0.998 | 0.996
nF | 486.1 |  | 1.8172 |  | TS(℃) |  | 705 |  | 700 | 0.997 | 0.995
nF' | 480 |  | 1.81858 |  | T1014.5(℃) |  | 612 |  | 650 | 0.997 | 0.994
ng | 435.8 |  | 1.83066 |  | T1013(℃) |  | 645 |  | 600 | 0.996 | 0.992
nh | 404.7 |  | 1.84243 |  | T107.6(℃) |  | 764 |  | 550 | 0.994 | 0.988
ni | 365 |  | 1.864 |  | α-30/70℃(10-7/K) |  | 79 |  | 500 | 0.988 | 0.976
n313.2 | 313.2 |  |  |  | α100/300℃(10-7/K) |  | 93 |  | 480 | 0.984 | 0.968
n302.2 | 302.2 |  |  |  | λ(W/m·K) |  |  |  | 460 | 0.979 | 0.959
[9 empty] | 440 | 0.972 | 0.944
色散公式常数 Constants of Dispersion Formula |  |  |  |  | 化学性质 Chemical Properties |  |  |  | 420 | 0.96 | 0.921
K1 | 0.233018786 | [5 empty] | Grade |  | 400 | 0.926 | 0.857
L1 | 0.0537435412 |  |  |  | DW |  | 1 |  | 390 | 0.892 | 0.795
K2 | 1.906604 |  |  |  | DA |  | 3 |  | 380 | 0.814 | 0.662
L2 | 0.0114336573 |  |  |  | CR |  | 1 |  | 370 | 0.635 | 0.403
K3 | 1.371471 |  |  |  | RC(S) |  | 1 |  | 360 | 0.381 | 0.145
L3 | 110.630882 |  |  |  | RA(S) |  | 3 |  | 350 | 0.077 | 0.006
340
折射率温度系数常数 Constants of dn/dt |  |  |  |  | 机械性质 Mechanical Properties |  |  |  | 330
D0 | -1.89e-06 |  |  |  | HK(107Pa) |  | 596 |  | 320
D1 | 1.64e-08 |  |  |  | FA |  | 204 |  | 310
D2 | -1.41e-10 |  |  |  | E(107Pa) |  | 10980 |  | 300
E0 | 8.7e-07 |  |  |  | G(107Pa) |  | 4268 |  | 290
E1 | 1.01e-09 |  |  |  | μ |  | 0.286 |  | 280
λTK(μm) | 0.245 |  |  |  | B(10-12/Pa) |  | 1.69
折射率温度系数 Temperature Coefficients of Refractive Index | [8 empty] | 着色度 Color Code
温度范围(℃) Rang of Temperature |  | dn/dt relative（10-6/℃) | [6 empty] | λ80/λ5 | 425/355
|  | t |  | C' | d | e | F' | g | λ70/λ5
-60~-40
-40~-20 |  | -0.3 |  | 0.8 | 1.3 | 1.5 | 2.2 | 3.4 | 其他性质 Other Properties
-20~0 |  | 0.8 |  | 1.3 | 1.7 | 2.1 | 3.3 | 4 | ρ(g/cm3) | 3.81
0~20 |  | 1 |  | 2 | 2.3 | 2.6 | 3.7 | 4.6
20~40 |  | 1 |  | 2.1 | 2.4 | 3.1 | 3.7 | 5.1 | 退火增值系数 ECFA.
40~60 |  | 1.1 |  | 2.1 | 2.6 | 3.1 | 3.8 | 5.1 | β | 170
60~80 |  | 1.2 |  | 2.1 | 3 | 3.1 | 4.4 | 5.3
80~100 | [8 empty] | 备注 Remarks
100~120
120~140
e
s
r

## H-ZLaF68A
=DISPIMG("ID_A4139EEA7FFE423196C059627135971C",1)
H-ZLaF68A 883409 | [5 empty] | nd= 1.88300 |  | νd= 40.85 |  | nF-nC= 0.02162
[6 empty] | ne= 1.88814 |  | νe= 40.60 |  | nF'-nC'= 0.02188
折射率 Refractive Index |  |  |  |  | 相对部分色散 Relative Partial Dispersions |  |  |  | 内透射率 Internal Transmittance
| λ(nm) |  |  |  | Ps,t | 0.2362 | P's,t | 0.2333 | λ(nm) | τ5mm | τ10mm
n2325.4 | 2325.4 |  | 1.83716 |  | PC,s | 0.4978 | P'C',s | 0.538 | 2400 | 0.931 | 0.867
n1970.1 | 1970.1 |  | 1.84353 |  | Pd,C | 0.2968 | P'd,C' | 0.2471 | 2200 | 0.98 | 0.96
n1529.6 | 1529.6 |  | 1.85074 |  | Pe,d | 0.2377 | P'e,d | 0.2348 | 2000 | 0.992 | 0.984
n1060.0 | 1060 |  | 1.85957 |  | Pg,F | 0.5677 | P'g,F' | 0.5028 | 1800 | 0.997 | 0.995
nt | 1014 |  | 1.86072 |  | Pi,h | 0.8441 | P'i,h | 0.834 | 1600 | 0.999 | 0.998
n | 852.1 |  | 1.86582 | [5 empty] | 1400 | 0.999 | 0.998
n | 706.5 |  | 1.87302 |  | 异常色散 Abnormal Dispersions |  |  |  | 1200 | 0.999 | 0.998
nC | 656.3 |  | 1.87658 |  | ΔPC,t | -0.0048 | ΔPC,s | -0.0005 | 1060 | 0.999 | 0.998
nC' | 643.9 |  | 1.87759 |  | ΔPF,e | -0.0018 | ΔPg,F | -0.0084 | 1000 | 0.999 | 0.998
nHe-Ne | 632.8 |  | 1.87854 | [5 empty] | 950 | 0.999 | 0.998
nD | 589.3 |  | 1.88281 | [5 empty] | 900 | 0.999 | 0.998
nd | 587.6 |  | 1.883 |  | 热性质 Thermal Properties |  |  |  | 850 | 0.999 | 0.997
n | 546.1 |  | 1.88814 |  | Tg(℃) |  | 696 |  | 800 | 0.998 | 0.996
nF | 486.1 |  | 1.8982 |  | TS(℃) |  | 746 |  | 700 | 0.998 | 0.996
nF' | 480 |  | 1.89947 |  | T1014.5(℃) |  | 629 |  | 650 | 0.997 | 0.995
ng | 435.8 |  | 1.91047 |  | T1013(℃) |  | 667 |  | 600 | 0.997 | 0.995
nh | 404.7 |  | 1.92089 |  | T107.6(℃) |  |  |  | 550 | 0.997 | 0.995
ni | 365 |  | 1.93914 |  | α-30/70℃(10-7/K) |  | 70 |  | 500 | 0.993 | 0.986
n313.2 | 313.2 |  |  |  | α100/300℃(10-7/K) |  | 84 |  | 480 | 0.989 | 0.979
n302.2 | 302.2 |  |  |  | λ(W/m·K) |  |  |  | 460 | 0.984 | 0.969
[9 empty] | 440 | 0.976 | 0.953
色散公式常数 Constants of Dispersion Formula |  |  |  |  | 化学性质 Chemical Properties |  |  |  | 420 | 0.968 | 0.937
K1 | 1.588339 | [5 empty] | Grade |  | 400 | 0.95 | 0.902
L1 | 0.00689365063 |  |  |  | DW |  | 1 |  | 390 | 0.931 | 0.866
K2 | 0.851761043 |  |  |  | DA |  | 1 |  | 380 | 0.901 | 0.811
L2 | 0.0288290456 |  |  |  | CR |  | 1 |  | 370 | 0.851 | 0.725
K3 | 1.582774 |  |  |  | RC(S) |  | 1 |  | 360 | 0.777 | 0.603
L3 | 125.035652 |  |  |  | RA(S) |  | 2 |  | 350 | 0.669 | 0.448
[9 empty] | 340 | 0.522 | 0.273
折射率温度系数常数 Constants of dn/dt |  |  |  |  | 机械性质 Mechanical Properties |  |  |  | 330 | 0.341 | 0.116
D0 | 6.22e-07 |  |  |  | HK(107Pa) |  | 678 |  | 320
D1 | 1.34e-08 |  |  |  | FA |  | 99 |  | 310
D2 | -3.94e-11 |  |  |  | E(107Pa) |  | 12461 |  | 300
E0 | 8.98e-07 |  |  |  | G(107Pa) |  | 4768 |  | 290
E1 | 8.81e-10 |  |  |  | μ |  | 0.307 |  | 280
λTK(μm) | 0.175 |  |  |  | B(10-12/Pa) |  | 1.08
折射率温度系数 Temperature Coefficients of Refractive Index | [8 empty] | 着色度 Color Code
温度范围(℃) Rang of Temperature |  | dn/dt relative（10-6/℃) | [6 empty] | λ80/λ5
|  | t |  | C' | d | e | F' | g | λ70/λ5 | 390/330
-60~-40 |  | 2.4 |  | 3.3 | 3.5 | 3.9 | 4.7 | 5.4
-40~-20 |  | 2.4 |  | 3.3 | 3.6 | 4 | 4.7 | 5.5 | 其他性质 Other Properties
-20~0 |  | 2.5 |  | 3.4 | 3.8 | 4.1 | 4.8 | 5.6 | ρ(g/cm3) | 5.42
0~20 |  | 2.6 |  | 3.5 | 3.9 | 4.5 | 4.9 | 6
20~40 |  | 2.6 |  | 3.9 | 4.2 | 4.6 | 5.6 | 6.3 | 退火增值系数 ECFA.
40~60 |  | 2.9 |  | 4.1 | 4.4 | 4.9 | 5.6 | 6.6 | β | 110
60~80 |  | 3.1 |  | 4.1 | 4.5 | 4.7 | 5.8 | 6.8
80~100 |  | 3.1 |  | 4.2 | 4.6 | 5 | 6 | 6.9 | 备注 Remarks
100~120 |  | 3.2 |  | 4.2 | 4.7 | 5.1 | 6.1 | 7
120~140 |  | 3.2 |  | 4.3 | 4.7 | 5.1 | 6.1 | 7.1
e
s
r

## H-ZLaF68N
=DISPIMG("ID_BBE51179CF924B7CA290B539DF350C74",1)
H-ZLaF68N 883392 | [5 empty] | nd= 1.88300 |  | νd= 39.22 |  | nF-nC= 0.02252
[6 empty] | ne= 1.88835 |  | νe= 38.97 |  | nF'-nC'= 0.02280
折射率 Refractive Index |  |  |  |  | 相对部分色散 Relative Partial Dispersions |  |  |  | 内透射率 Internal Transmittance
| λ(nm) |  |  |  | Ps,t | 0.236 | P's,t | 0.2331 | λ(nm) | τ5mm | τ10mm
n2325.4 | 2325.4 |  | 1.83472 |  | PC,s | 0.4959 | P'C',s | 0.5357 | 2400 | 0.906 | 0.821
n1970.1 | 1970.1 |  | 1.84162 |  | Pd,C | 0.2959 | P'd,C' | 0.2463 | 2200 | 0.975 | 0.951
n1529.6 | 1529.6 |  | 1.84935 |  | Pe,d | 0.2374 | P'e,d | 0.2345 | 2000 | 0.989 | 0.979
n1060.0 | 1060 |  | 1.85865 |  | Pg,F | 0.5729 | P'g,F' | 0.5074 | 1800 | 0.997 | 0.995
nt | 1014 |  | 1.85986 |  | Pi,h | 0.8705 | P'i,h | 0.8597 | 1600 | 0.999 | 0.998
n | 852.1 |  | 1.86517 | [5 empty] | 1400 | 0.999 | 0.998
n | 706.5 |  | 1.87264 |  | 异常色散 Abnormal Dispersions |  |  |  | 1200 | 0.999 | 0.998
nC | 656.3 |  | 1.87634 |  | ΔPC,t | 0.0009 | ΔPC,s | 0.0015 | 1060 | 0.999 | 0.998
nC' | 643.9 |  | 1.87739 |  | ΔPF,e | -0.0015 | ΔPg,F | -0.006 | 1000 | 0.999 | 0.998
nHe-Ne | 632.8 |  | 1.87837 | [5 empty] | 950 | 0.999 | 0.998
nD | 589.3 |  | 1.8828 | [5 empty] | 900 | 0.999 | 0.998
nd | 587.6 |  | 1.883 |  | 热性质 Thermal Properties |  |  |  | 850 | 0.999 | 0.998
n | 546.1 |  | 1.88835 |  | Tg(℃) |  | 707 |  | 800 | 0.998 | 0.996
nF | 486.1 |  | 1.89885 |  | TS(℃) |  | 755 |  | 700 | 0.997 | 0.995
nF' | 480 |  | 1.90018 |  | T1014.5(℃) |  | 671 |  | 650 | 0.997 | 0.995
ng | 435.8 |  | 1.91175 |  | T1013(℃) |  | 702 |  | 600 | 0.997 | 0.994
nh | 404.7 |  | 1.9228 |  | T107.6(℃) |  | 803 |  | 550 | 0.997 | 0.994
ni | 365 |  | 1.9424 |  | α-30/70℃(10-7/K) |  | 58 |  | 500 | 0.995 | 0.991
n313.2 | 313.2 |  |  |  | α100/300℃(10-7/K) |  | 86 |  | 480 | 0.992 | 0.985
n302.2 | 302.2 |  |  |  | λ(W/m·K) |  |  |  | 460 | 0.989 | 0.979
[9 empty] | 440 | 0.984 | 0.968
色散公式常数 Constants of Dispersion Formula |  |  |  |  | 化学性质 Chemical Properties |  |  |  | 420 | 0.976 | 0.953
K1 | 1.49455 | [5 empty] | Grade |  | 400 | 0.957 | 0.916
L1 | 109.762527 |  |  |  | DW |  | 1 |  | 390 | 0.938 | 0.88
K2 | 2.075742 |  |  |  | DA |  | 1 |  | 380 | 0.905 | 0.819
L2 | 0.0104040774 |  |  |  | CR |  | 1 |  | 370 | 0.843 | 0.711
K3 | 0.361138165 |  |  |  | RC(S) |  | 1 |  | 360 | 0.729 | 0.531
L3 | 0.0412621424 |  |  |  | RA(S) |  | 1 |  | 350 | 0.513 | 0.263
[9 empty] | 340 | 0.205 | 0.042
折射率温度系数常数 Constants of dn/dt |  |  |  |  | 机械性质 Mechanical Properties |  |  |  | 330
D0 | -9.92e-09 |  |  |  | HK(107Pa) |  | 687 |  | 320
D1 | 1.31e-08 |  |  |  | FA |  | 96 |  | 310
D2 | -2.62e-11 |  |  |  | E(107Pa) |  | 12583 |  | 300
E0 | 7.34e-07 |  |  |  | G(107Pa) |  | 4831 |  | 290
E1 | 7.89e-10 |  |  |  | μ |  | 0.303 |  | 280
λTK(μm) | 0.237 |  |  |  | B(10-12/Pa) |  | 1.03
折射率温度系数 Temperature Coefficients of Refractive Index | [8 empty] | 着色度 Color Code
温度范围(℃) Rang of Temperature |  | dn/dt relative（10-6/℃) | [6 empty] | λ80/λ5
|  | t |  | C' | d | e | F' | g | λ70/λ5 | 380/340
-60~-40 |  | 1.9 |  | 2.6 | 3 | 3.3 | 4.1 | 5
-40~-20 |  | 2 |  | 2.8 | 3.2 | 3.4 | 4.2 | 5.1 | 其他性质 Other Properties
-20~0 |  | 2.1 |  | 2.9 | 3.2 | 3.5 | 4.3 | 5.2 | ρ(g/cm3) | 5.17
0~20 |  | 2.2 |  | 3 | 3.3 | 3.6 | 4.4 | 5.5
20~40 |  | 2.3 |  | 3.1 | 3.4 | 4 | 4.8 | 5.9 | 退火增值系数 ECFA.
40~60 |  | 2.4 |  | 3.5 | 3.8 | 4.2 | 5 | 6 | β | 130
60~80 |  | 2.5 |  | 3.5 | 4 | 4.4 | 5.5 | 6.2
80~100 |  | 2.7 |  | 3.6 | 4.1 | 4.6 | 5.6 | 6.4 | 备注 Remarks
100~120 |  | 2.8 |  | 3.8 | 4.2 | 4.7 | 5.6 | 6.7
120~140 |  | 2.8 |  | 4 | 4.3 | 4.6 | 5.7 | 7
e
s
r

## H-ZLaF69A
=DISPIMG("ID_1A18BA081CCA498BA7AE23BEE0FD8247",1)
H-ZLaF69A 816466 | [5 empty] | nd= 1.81600 |  | νd= 46.55 |  | nF-nC= 0.01753
[6 empty] | ne= 1.82017 |  | νe= 46.30 |  | nF'-nC'= 0.01771
折射率 Refractive Index |  |  |  |  | 相对部分色散 Relative Partial Dispersions |  |  |  | 内透射率 Internal Transmittance
| λ(nm) |  |  |  | Ps,t | 0.2548 | P's,t | 0.2521 | λ(nm) | τ5mm | τ10mm
n2325.4 | 2325.4 |  | 1.77316 |  | PC,s | 0.5148 | P'C',s | 0.5565 | 2400 | 0.874 | 0.764
n1970.1 | 1970.1 |  | 1.78015 |  | Pd,C | 0.3 | P'd,C' | 0.2499 | 2200 | 0.967 | 0.936
n1529.6 | 1529.6 |  | 1.78774 |  | Pe,d | 0.238 | P'e,d | 0.2356 | 2000 | 0.988 | 0.976
n1060.0 | 1060 |  | 1.79621 |  | Pg,F | 0.5569 | P'g,F' | 0.4938 | 1800 | 0.996 | 0.993
nt | 1014 |  | 1.79725 |  | Pi,h | 0.8095 | P'i,h | 0.8011 | 1600 | 0.999 | 0.998
n | 852.1 |  | 1.80172 | [5 empty] | 1400 | 0.999 | 0.998
n | 706.5 |  | 1.80779 |  | 异常色散 Abnormal Dispersions |  |  |  | 1200 | 0.999 | 0.998
nC | 656.3 |  | 1.81074 |  | ΔPC,t | 0.004 | ΔPC,s | 0.003 | 1060 | 0.999 | 0.998
nC' | 643.9 |  | 1.81157 |  | ΔPF,e | -0.0023 | ΔPg,F | -0.0095 | 1000 | 0.999 | 0.998
nHe-Ne | 632.8 |  | 1.81235 | [5 empty] | 950 | 0.999 | 0.998
nD | 589.3 |  | 1.81585 | [5 empty] | 900 | 0.999 | 0.998
nd | 587.6 |  | 1.816 |  | 热性质 Thermal Properties |  |  |  | 850 | 0.999 | 0.998
n | 546.1 |  | 1.82017 |  | Tg(℃) |  | 696 |  | 800 | 0.999 | 0.998
nF | 486.1 |  | 1.82827 |  | TS(℃) |  | 736 |  | 700 | 0.999 | 0.998
nF' | 480 |  | 1.82929 |  | T1014.5(℃) |  | 665 |  | 650 | 0.999 | 0.998
ng | 435.8 |  | 1.83803 |  | T1013(℃) |  | 693 |  | 600 | 0.999 | 0.998
nh | 404.7 |  | 1.84624 |  | T107.6(℃) |  | 797 |  | 550 | 0.998 | 0.997
ni | 365 |  | 1.86043 |  | α-30/70℃(10-7/K) |  | 68 |  | 500 | 0.998 | 0.996
n313.2 | 313.2 |  | 1.89013 |  | α100/300℃(10-7/K) |  | 84 |  | 480 | 0.997 | 0.995
n302.2 | 302.2 |  | 1.89917 |  | λ(W/m·K) |  |  |  | 460 | 0.996 | 0.993
[9 empty] | 440 | 0.995 | 0.99
色散公式常数 Constants of Dispersion Formula |  |  |  |  | 化学性质 Chemical Properties |  |  |  | 420 | 0.993 | 0.986
K1 | 0.659414709 | [5 empty] | Grade |  | 400 | 0.988 | 0.977
L1 | 0.0256059971 |  |  |  | DW |  | 1 |  | 390 | 0.985 | 0.97
K2 | 1.556756 |  |  |  | DA |  | 2 |  | 380 | 0.978 | 0.956
L2 | 0.00727769593 |  |  |  | CR |  | 1 |  | 370 | 0.965 | 0.931
K3 | 1.25418 |  |  |  | RC(S) |  | 1 |  | 360 | 0.942 | 0.888
L3 | 93.117668 |  |  |  | RA(S) |  | 3 |  | 350 | 0.91 | 0.828
[9 empty] | 340 | 0.862 | 0.743
折射率温度系数常数 Constants of dn/dt |  |  |  |  | 机械性质 Mechanical Properties |  |  |  | 330 | 0.796 | 0.634
D0 | 1.12e-06 |  |  |  | HK(107Pa) |  | 721 |  | 320 | 0.709 | 0.502
D1 | 1.52e-08 |  |  |  | FA |  | 128 |  | 310 | 0.514 | 0.264
D2 | -3.71e-11 |  |  |  | E(107Pa) |  | 12469 |  | 300 | 0.438 | 0.192
E0 | 6.39e-07 |  |  |  | G(107Pa) |  | 4802 |  | 290 | 0.281 | 0.079
E1 | 4.9e-10 |  |  |  | μ |  | 0.298 |  | 280
λTK(μm) | 0.192 |  |  |  | B(10-12/Pa) |  | 1.22
折射率温度系数 Temperature Coefficients of Refractive Index | [8 empty] | 着色度 Color Code
温度范围(℃) Rang of Temperature |  | dn/dt relative（10-6/℃) | [6 empty] | λ80/λ5 | 380/305
|  | t |  | C' | d | e | F' | g | λ70/λ5
-60~-40 |  | 2.4 |  | 3 | 3.2 | 3.4 | 4.1 | 4.7
-40~-20 |  | 2.5 |  | 3.1 | 3.3 | 3.6 | 4.1 | 4.7 | 其他性质 Other Properties
-20~0 |  | 2.6 |  | 3.1 | 3.4 | 3.6 | 4.1 | 4.8 | ρ(g/cm3) | 5
0~20 |  | 2.6 |  | 3.2 | 3.5 | 3.7 | 4.3 | 5
20~40 |  | 2.9 |  | 3.7 | 3.8 | 4.3 | 4.7 | 5.4 | 退火增值系数 ECFA.
40~60 |  | 2.9 |  | 3.7 | 3.9 | 4.3 | 5 | 5.4 | β | 130
60~80 |  | 3.1 |  | 3.8 | 4.1 | 4.3 | 5.1 | 5.5
80~100 |  | 3.2 |  | 4 | 4.3 | 4.4 | 5.1 | 5.8 | 备注 Remarks
100~120 |  | 3.2 |  | 4 | 4.4 | 4.5 | 5.2 | 6.1
120~140 |  | 3.3 |  | 4.1 | 4.5 | 4.7 | 5.3 | 6.3
e
s
r

## H-ZLaF71S
=DISPIMG("ID_ECE4A53B10394F17A8A553C70081289F",1)
H-ZLaF71S 850323 | [5 empty] | nd= 1.85026 |  | νd= 32.30 |  | nF-nC= 0.02633
[6 empty] | ne= 1.85649 |  | νe= 32.06 |  | nF'-nC'= 0.02672
折射率 Refractive Index |  |  |  |  | 相对部分色散 Relative Partial Dispersions |  |  |  | 内透射率 Internal Transmittance
| λ(nm) |  |  |  | Ps,t | 0.2263 | P's,t | 0.223 | λ(nm) | τ5mm | τ10mm
n2325.4 | 2325.4 |  | 1.79626 |  | PC,s | 0.482 | P'C',s | 0.52 | 2400 | 0.864 | 0.746
n1970.1 | 1970.1 |  | 1.80382 |  | Pd,C | 0.2918 | P'd,C' | 0.2425 | 2200 | 0.954 | 0.91
n1529.6 | 1529.6 |  | 1.8123 |  | Pe,d | 0.2365 | P'e,d | 0.2331 | 2000 | 0.983 | 0.967
n1060.0 | 1060 |  | 1.82259 |  | Pg,F | 0.5931 | P'g,F' | 0.5249 | 1800 | 0.993 | 0.987
nt | 1014 |  | 1.82393 |  | Pi,h | 0.9668 | P'i,h | 0.9527 | 1600 | 0.997 | 0.995
n | 852.1 |  | 1.82989 | [5 empty] | 1400 | 0.998 | 0.996
n | 706.5 |  | 1.83835 |  | 异常色散 Abnormal Dispersions |  |  |  | 1200 | 0.999 | 0.998
nC | 656.3 |  | 1.84258 |  | ΔPC,t | 0.0099 | ΔPC,s | 0.0039 | 1060 | 0.999 | 0.998
nC' | 643.9 |  | 1.84378 |  | ΔPF,e | -0.0002 | ΔPg,F | 0.0024 | 1000 | 0.999 | 0.998
nHe-Ne | 632.8 |  | 1.84491 | [5 empty] | 950 | 0.999 | 0.998
nD | 589.3 |  | 1.85003 | [5 empty] | 900 | 0.999 | 0.998
nd | 587.6 |  | 1.85026 |  | 热性质 Thermal Properties |  |  |  | 850 | 0.999 | 0.998
n | 546.1 |  | 1.85649 |  | Tg(℃) |  | 612 |  | 800 | 0.996 | 0.992
nF | 486.1 |  | 1.86891 |  | TS(℃) |  | 655 |  | 700 | 0.995 | 0.991
nF' | 480 |  | 1.8705 |  | T1014.5(℃) |  | 574 |  | 650 | 0.994 | 0.989
ng | 435.8 |  | 1.88452 |  | T1013(℃) |  | 605 |  | 600 | 0.994 | 0.989
nh | 404.7 |  | 1.89827 |  | T107.6(℃) |  | 706 |  | 550 | 0.993 | 0.986
ni | 365 |  | 1.92372 |  | α-30/70℃(10-7/K) |  | 76 |  | 500 | 0.986 | 0.972
n313.2 | 313.2 |  |  |  | α100/300℃(10-7/K) |  | 92 |  | 480 | 0.981 | 0.962
n302.2 | 302.2 |  |  |  | λ(W/m·K) |  |  |  | 460 | 0.974 | 0.949
[9 empty] | 440 | 0.963 | 0.927
色散公式常数 Constants of Dispersion Formula |  |  |  |  | 化学性质 Chemical Properties |  |  |  | 420 | 0.945 | 0.893
K1 | 0.276154608 | [5 empty] | Grade |  | 400 | 0.901 | 0.812
L1 | 0.0557996407 |  |  |  | DW |  | 1 |  | 390 | 0.858 | 0.737
K2 | 2.025691 |  |  |  | DA |  | 3 |  | 380 | 0.782 | 0.611
L2 | 0.0120700598 |  |  |  | CR |  | 1 |  | 370 | 0.627 | 0.393
K3 | 1.445135 |  |  |  | RC(S) |  | 1 |  | 360 | 0.332 | 0.11
L3 | 99.877823 |  |  |  | RA(S) |  | 3 |  | 350
340
折射率温度系数常数 Constants of dn/dt |  |  |  |  | 机械性质 Mechanical Properties |  |  |  | 330
D0 | -2.79e-06 |  |  |  | HK(107Pa) |  | 607 |  | 320
D1 | 1.48e-08 |  |  |  | FA |  | 131 |  | 310
D2 | -2.75e-11 |  |  |  | E(107Pa) |  | 11225 |  | 300
E0 | 8e-07 |  |  |  | G(107Pa) |  | 4352 |  | 290
E1 | 8.15e-10 |  |  |  | μ |  | 0.29 |  | 280
λTK(μm) | 0.275 |  |  |  | B(10-12/Pa) |  | 1.78
折射率温度系数 Temperature Coefficients of Refractive Index | [8 empty] | 着色度 Color Code
温度范围(℃) Rang of Temperature |  | dn/dt relative（10-6/℃) | [6 empty] | λ80/λ5
|  | t |  | C' | d | e | F' | g | λ70/λ5 | 405/360
-60~-40 |  | -0.2 |  | 0.9 | 1.3 | 1.7 | 2.7 | 3.7
-40~-20 |  | 0.1 |  | 0.9 | 1.4 | 1.9 | 2.7 | 3.9 | 其他性质 Other Properties
-20~0 |  | 0.1 |  | 1.2 | 1.5 | 1.9 | 2.8 | 4.1 | ρ(g/cm3) | 4.22
0~20 |  | 0.4 |  | 1.3 | 1.7 | 1.9 | 3.2 | 4.5
20~40 |  | 0.7 |  | 1.3 | 1.9 | 2.1 | 3.5 | 4.7 | 退火增值系数 ECFA.
40~60 |  | 0.8 |  | 1.7 | 2.3 | 2.6 | 3.7 | 5.1 | β | 180
60~80 |  | 0.9 |  | 2.1 | 2.4 | 3.1 | 4.2 | 5.7
80~100 |  | 0.9 |  | 2.3 | 2.6 | 3.3 | 4.5 | 6 | 备注 Remarks
100~120 |  | 0.9 |  | 2.3 | 2.7 | 3.4 | 4.7 | 6.1
120~140 |  | 0.9 |  | 2.3 | 2.7 | 3.4 | 4.8 | 6.2
e
s
r

## H-ZLaF75S
=DISPIMG("ID_2B1B2244320F4565AAC72490862278FC",1)
H-ZLaF75S 904313 | [5 empty] | nd= 1.90366 |  | νd= 31.32 |  | nF-nC= 0.02886
[6 empty] | ne= 1.91048 |  | νe= 31.08 |  | nF'-nC'= 0.02929
折射率 Refractive Index |  |  |  |  | 相对部分色散 Relative Partial Dispersions |  |  |  | 内透射率 Internal Transmittance
| λ(nm) |  |  |  | Ps,t | 0.2217 | P's,t | 0.2184 | λ(nm) | τ5mm | τ10mm
n2325.4 | 2325.4 |  | 1.84687 |  | PC,s | 0.4781 | P'C',s | 0.5158 | 2400 | 0.906 | 0.821
n1970.1 | 1970.1 |  | 1.85438 |  | Pd,C | 0.2911 | P'd,C' | 0.242 | 2200 | 0.973 | 0.946
n1529.6 | 1529.6 |  | 1.86292 |  | Pe,d | 0.2364 | P'e,d | 0.2329 | 2000 | 0.989 | 0.978
n1060.0 | 1060 |  | 1.87363 |  | Pg,F | 0.5953 | P'g,F' | 0.5267 | 1800 | 0.997 | 0.994
nt | 1014 |  | 1.87506 |  | Pi,h | 0.9753 | P'i,h | 0.9608 | 1600 | 0.999 | 0.998
n | 852.1 |  | 1.88146 | [5 empty] | 1400 | 0.999 | 0.998
n | 706.5 |  | 1.89065 |  | 异常色散 Abnormal Dispersions |  |  |  | 1200 | 0.999 | 0.998
nC | 656.3 |  | 1.89526 |  | ΔPC,t | 0.0061 | ΔPC,s | 0.0024 | 1060 | 0.999 | 0.998
nC' | 643.9 |  | 1.89657 |  | ΔPF,e | 0 | ΔPg,F | 0.0029 | 1000 | 0.999 | 0.998
nHe-Ne | 632.8 |  | 1.89781 | [5 empty] | 950 | 0.999 | 0.998
nD | 589.3 |  | 1.90341 | [5 empty] | 900 | 0.999 | 0.998
nd | 587.6 |  | 1.90366 |  | 热性质 Thermal Properties |  |  |  | 850 | 0.999 | 0.998
n | 546.1 |  | 1.91048 |  | Tg(℃) |  | 671 |  | 800 | 0.997 | 0.995
nF | 486.1 |  | 1.92412 |  | TS(℃) |  | 702 |  | 700 | 0.996 | 0.993
nF' | 480 |  | 1.92587 |  | T1014.5(℃) |  | 622 |  | 650 | 0.996 | 0.993
ng | 435.8 |  | 1.94129 |  | T1013(℃) |  | 654 |  | 600 | 0.996 | 0.993
nh | 404.7 |  | 1.95645 |  | T107.6(℃) |  | 753 |  | 550 | 0.995 | 0.991
ni | 365 |  | 1.9846 |  | α-30/70℃(10-7/K) |  | 78 |  | 500 | 0.988 | 0.977
n313.2 | 313.2 |  |  |  | α100/300℃(10-7/K) |  | 88 |  | 480 | 0.984 | 0.969
n302.2 | 302.2 |  |  |  | λ(W/m·K) |  |  |  | 460 | 0.977 | 0.955
[9 empty] | 440 | 0.966 | 0.934
色散公式常数 Constants of Dispersion Formula |  |  |  |  | 化学性质 Chemical Properties |  |  |  | 420 | 0.949 | 0.901
K1 | 1.506151 | [5 empty] | Grade |  | 400 | 0.909 | 0.827
L1 | 102.994728 |  |  |  | DW |  | 1 |  | 390 | 0.868 | 0.753
K2 | 2.188092 |  |  |  | DA |  | 2 |  | 380 | 0.791 | 0.625
L2 | 0.012771612 |  |  |  | CR |  | 1 |  | 370 | 0.625 | 0.39
K3 | 0.297955781 |  |  |  | RC(S) |  | 1 |  | 360 | 0.302 | 0.091
L3 | 0.0569661707 |  |  |  | RA(S) |  | 3 |  | 350
340
折射率温度系数常数 Constants of dn/dt |  |  |  |  | 机械性质 Mechanical Properties |  |  |  | 330
D0 | -2.63e-06 |  |  |  | HK(107Pa) |  | 685 |  | 320
D1 | 1.36e-08 |  |  |  | FA |  | 124 |  | 310
D2 | -3.31e-11 |  |  |  | E(107Pa) |  | 11734 |  | 300
E0 | 9.08e-07 |  |  |  | G(107Pa) |  | 4523 |  | 290
E1 | 1.12e-09 |  |  |  | μ |  | 0.297 |  | 280
λTK(μm) | 0.265 |  |  |  | B(10-12/Pa)
折射率温度系数 Temperature Coefficients of Refractive Index | [8 empty] | 着色度 Color Code
温度范围(℃) Rang of Temperature |  | dn/dt relative（10-6/℃) | [6 empty] | λ80/λ5
|  | t |  | C' | d | e | F' | g | λ70/λ5 | 405/360
-60~-40 |  | -0.3 |  | 1.1 | 1.3 | 1.8 | 2.9 | 4
-40~-20 |  | -0.2 |  | 1.2 | 1.5 | 2 | 3.1 | 4.3 | 其他性质 Other Properties
-20~0 |  | 0.4 |  | 1.4 | 2 | 2.4 | 3.4 | 4.7 | ρ(g/cm3) | 4.54
0~20 |  | 0.8 |  | 1.8 | 2.3 | 2.8 | 3.8 | 5.3
20~40 |  | 0.8 |  | 1.9 | 2.4 | 2.9 | 4 | 5.6 | 退火增值系数 ECFA.
40~60 |  | 0.9 |  | 2.1 | 2.5 | 3 | 4.5 | 6 | β | 160
60~80 |  | 0.9 |  | 2.3 | 2.8 | 3.2 | 5 | 6.3
80~100 |  | 1 |  | 2.3 | 2.9 | 3.4 | 4.6 | 6.6 | 备注 Remarks
100~120 |  | 1.1 |  | 2.6 | 3.2 | 3.9 | 5.2 | 7.1
120~140 |  | 1.3 |  | 2.9 | 3.5 | 4.1 | 5.7 | 7.5
e
s
r

## H-ZLaF75C
=DISPIMG("ID_8C67290DDAE3411388B3B0C630615E3D",1)
H-ZLaF75C 904314 | [5 empty] | nd= 1.90366 |  | νd= 31.36 |  | nF-nC= 0.02882
[6 empty] | ne= 1.91047 |  | νe= 31.12 |  | nF'-nC'= 0.02926
折射率 Refractive Index |  |  |  |  | 相对部分色散 Relative Partial Dispersions |  |  |  | 内透射率 Internal Transmittance
| λ(nm) |  |  |  | Ps,t | 0.2197 | P's,t | 0.2164 | λ(nm) | τ5mm | τ10mm
n2325.4 | 2325.4 |  | 1.84817 |  | PC,s | 0.4766 | P'C',s | 0.5143 | 2400 | 0.917 | 0.841
n1970.1 | 1970.1 |  | 1.85524 |  | Pd,C | 0.2909 | P'd,C' | 0.2418 | 2200 | 0.975 | 0.95
n1529.6 | 1529.6 |  | 1.86338 |  | Pe,d | 0.2364 | P'e,d | 0.2329 | 2000 | 0.989 | 0.979
n1060.0 | 1060 |  | 1.8738 |  | Pg,F | 0.5957 | P'g,F' | 0.527 | 1800 | 0.997 | 0.993
nt | 1014 |  | 1.87521 |  | Pi,h | 0.9756 | P'i,h | 0.961 | 1600 | 0.999 | 0.998
n | 852.1 |  | 1.88154 | [5 empty] | 1400 | 0.999 | 0.998
n | 706.5 |  | 1.89068 |  | 异常色散 Abnormal Dispersions |  |  |  | 1200 | 0.999 | 0.998
nC | 656.3 |  | 1.89528 |  | ΔPC,t | 0.0023 | ΔPC,s | 0.0008 | 1060 | 0.999 | 0.998
nC' | 643.9 |  | 1.89659 |  | ΔPF,e | 0.0002 | ΔPg,F | 0.0034 | 1000 | 0.999 | 0.998
nHe-Ne | 632.8 |  | 1.89782 | [5 empty] | 950 | 0.999 | 0.998
nD | 589.3 |  | 1.90341 | [5 empty] | 900 | 0.999 | 0.998
nd | 587.6 |  | 1.90366 |  | 热性质 Thermal Properties |  |  |  | 850 | 0.999 | 0.998
n | 546.1 |  | 1.91047 |  | Tg(℃) |  | 670 |  | 800 | 0.999 | 0.998
nF | 486.1 |  | 1.92409 |  | TS(℃) |  | 703 |  | 700 | 0.999 | 0.998
nF' | 480 |  | 1.92584 |  | T1014.5(℃) |  | 620 |  | 650 | 0.998 | 0.997
ng | 435.8 |  | 1.94126 |  | T1013(℃) |  | 653 |  | 600 | 0.996 | 0.992
nh | 404.7 |  | 1.95641 |  | T107.6(℃) |  | 763 |  | 550 | 0.995 | 0.991
ni | 365 |  | 1.98452 |  | α-30/70℃(10-7/K) |  | 73 |  | 500 | 0.993 | 0.986
n313.2 | 313.2 |  |  |  | α100/300℃(10-7/K) |  | 92 |  | 480 | 0.989 | 0.978
n302.2 | 302.2 |  |  |  | λ(W/m·K) |  |  |  | 460 | 0.985 | 0.97
[9 empty] | 440 | 0.978 | 0.957
色散公式常数 Constants of Dispersion Formula |  |  |  |  | 化学性质 Chemical Properties |  |  |  | 420 | 0.964 | 0.929
K1 | 1.593268 | [5 empty] | Grade |  | 400 | 0.93 | 0.864
L1 | 115.386078 |  |  |  | DW |  | 1 |  | 390 | 0.892 | 0.796
K2 | 0.299676806 |  |  |  | DA |  | 1 |  | 380 | 0.817 | 0.668
L2 | 0.0568068735 |  |  |  | CR |  | 1 |  | 370 | 0.65 | 0.422
K3 | 2.186043 |  |  |  | RC(S) |  | 2 |  | 360 | 0.318 | 0.101
L3 | 0.0127688842 |  |  |  | RA(S) |  | 1 |  | 350
340
折射率温度系数常数 Constants of dn/dt |  |  |  |  | 机械性质 Mechanical Properties |  |  |  | 330
D0 | -1.51e-06 |  |  |  | HK(107Pa) |  | 622 |  | 320
D1 | 1.55e-08 |  |  |  | FA |  | 147 |  | 310
D2 | -4.16e-11 |  |  |  | E(107Pa) |  | 11744 |  | 300
E0 | 9.28e-07 |  |  |  | G(107Pa) |  | 4518 |  | 290
E1 | 8.84e-10 |  |  |  | μ |  | 0.3 |  | 280
λTK(μm) | 0.264 |  |  |  | B(10-12/Pa) |  | 1.32
折射率温度系数 Temperature Coefficients of Refractive Index | [8 empty] | 着色度 Color Code
温度范围(℃) Rang of Temperature |  | dn/dt relative（10-6/℃) | [6 empty] | λ80/λ5
|  | t |  | C' | d | e | F' | g | λ70/λ5 | 400/360
-60~-40 |  | 0.6 |  | 1.8 | 2.3 | 2.8 | 3.7 | 4.7
-40~-20 |  | 0.9 |  | 1.9 | 2.4 | 2.9 | 4.1 | 5.1 | 其他性质 Other Properties
-20~0 |  | 1.1 |  | 2.1 | 2.6 | 3 | 4.3 | 5.6 | ρ(g/cm3) | 4.54
0~20 |  | 1.3 |  | 2.3 | 2.9 | 3.4 | 4.7 | 6.1
20~40 |  | 1.5 |  | 2.7 | 3.2 | 3.6 | 5 | 6.5 | 退火增值系数 ECFA.
40~60 |  | 1.6 |  | 2.9 | 3.5 | 4 | 5.3 | 6.9 | β
60~80 |  | 1.8 |  | 3.2 | 3.7 | 4.3 | 5.6 | 7.2
80~100 |  | 1.9 |  | 3.4 | 3.9 | 4.4 | 5.8 | 7.5 | 备注 Remarks
100~120 |  | 2 |  | 3.4 | 3.9 | 4.5 | 5.8 | 7.7
120~140 |  | 2 |  | 3.5 | 4 | 4.7 | 6 | 7.8
e
s
r

## H-ZLaF76S
=DISPIMG("ID_AE7B9BDC8DF547FFBBEAB9E09134BF67",1)
H-ZLaF76S 850301 | [5 empty] | nd= 1.85013 |  | νd= 30.06 |  | nF-nC= 0.02829
[6 empty] | ne= 1.85681 |  | νe= 29.83 |  | nF'-nC'= 0.02872
折射率 Refractive Index |  |  |  |  | 相对部分色散 Relative Partial Dispersions |  |  |  | 内透射率 Internal Transmittance
| λ(nm) |  |  |  | Ps,t | 0.224 | P's,t | 0.2206 | λ(nm) | τ5mm | τ10mm
n2325.4 | 2325.4 |  | 1.79249 |  | PC,s | 0.478 | P'C',s | 0.5154 | 2400 | 0.86 | 0.74
n1970.1 | 1970.1 |  | 1.80059 |  | Pd,C | 0.2905 | P'd,C' | 0.2413 | 2200 | 0.956 | 0.914
n1529.6 | 1529.6 |  | 1.80967 |  | Pe,d | 0.2362 | P'e,d | 0.2326 | 2000 | 0.985 | 0.971
n1060.0 | 1060 |  | 1.82063 |  | Pg,F | 0.6001 | P'g,F' | 0.5309 | 1800 | 0.996 | 0.992
nt | 1014 |  | 1.82206 |  | Pi,h | 1.0032 | P'i,h | 0.9878 | 1600 | 0.999 | 0.998
n | 852.1 |  | 1.82839 | [5 empty] | 1400 | 0.999 | 0.998
n | 706.5 |  | 1.8374 |  | 异常色散 Abnormal Dispersions |  |  |  | 1200 | 0.999 | 0.998
nC | 656.3 |  | 1.84191 |  | ΔPC,t | 0.0142 | ΔPC,s | 0.0052 | 1060 | 0.999 | 0.998
nC' | 643.9 |  | 1.8432 |  | ΔPF,e | 0.0002 | ΔPg,F | 0.0056 | 1000 | 0.999 | 0.998
nHe-Ne | 632.8 |  | 1.84441 | [5 empty] | 950 | 0.999 | 0.998
nD | 589.3 |  | 1.84988 | [5 empty] | 900 | 0.999 | 0.998
nd | 587.6 |  | 1.85013 |  | 热性质 Thermal Properties |  |  |  | 850 | 0.999 | 0.998
n | 546.1 |  | 1.85681 |  | Tg(℃) |  | 632 |  | 800 | 0.998 | 0.997
nF | 486.1 |  | 1.8702 |  | TS(℃) |  | 670 |  | 700 | 0.998 | 0.996
nF' | 480 |  | 1.87192 |  | T1014.5(℃) |  | 570 |  | 650 | 0.997 | 0.994
ng | 435.8 |  | 1.88717 |  | T1013(℃) |  | 603 |  | 600 | 0.996 | 0.992
nh | 404.7 |  | 1.90227 |  | T107.6(℃) |  | 703 |  | 550 | 0.993 | 0.986
ni | 365 |  | 1.93064 |  | α-30/70℃(10-7/K) |  | 74 |  | 500 | 0.985 | 0.971
n313.2 | 313.2 |  |  |  | α100/300℃(10-7/K) |  | 88 |  | 480 | 0.98 | 0.96
n302.2 | 302.2 |  |  |  | λ(W/m·K) |  |  |  | 460 | 0.973 | 0.946
[9 empty] | 440 | 0.961 | 0.923
色散公式常数 Constants of Dispersion Formula |  |  |  |  | 化学性质 Chemical Properties |  |  |  | 420 | 0.938 | 0.88
K1 | 0.279518574 | [5 empty] | Grade |  | 400 | 0.89 | 0.79
L1 | 0.0593856573 |  |  |  | DW |  | 1 |  | 390 | 0.84 | 0.7
K2 | 2.014297 |  |  |  | DA |  | 3 |  | 380 | 0.73 | 0.53
L2 | 0.0126257455 |  |  |  | CR |  | 1 |  | 370 | 0.49 | 0.24
K3 | 1.550734 |  |  |  | RC(S) |  | 1 |  | 360 | 0.14 | 0.02
L3 | 100.032295 |  |  |  | RA(S) |  | 3 |  | 350
340
折射率温度系数常数 Constants of dn/dt |  |  |  |  | 机械性质 Mechanical Properties |  |  |  | 330
D0 | -8.76e-07 |  |  |  | HK(107Pa) |  | 615 |  | 320
D1 | 1.45e-08 |  |  |  | FA |  | 137 |  | 310
D2 | -5.38e-11 |  |  |  | E(107Pa) |  | 10535 |  | 300
E0 | 7.77e-07 |  |  |  | G(107Pa) |  | 4192 |  | 290
E1 | 8.1e-10 |  |  |  | μ |  | 0.257 |  | 280
λTK(μm) | 0.291 |  |  |  | B(10-12/Pa) |  | 2.16
折射率温度系数 Temperature Coefficients of Refractive Index | [8 empty] | 着色度 Color Code
温度范围(℃) Rang of Temperature |  | dn/dt relative（10-6/℃) | [6 empty] | λ80/λ5
|  | t |  | C' | d | e | F' | g | λ70/λ5 | 415/360
-60~-40
-40~-20 |  | 1 |  | 2.2 | 2.4 | 3.3 | 3.7 | 5.3 | 其他性质 Other Properties
-20~0 |  | 1.4 |  | 2.2 | 2.7 | 3.3 | 4 | 5.6 | ρ(g/cm3) | 3.88
0~20 |  | 1.5 |  | 2.5 | 3.2 | 3.4 | 4.8 | 6.1
20~40 |  | 1.7 |  | 2.9 | 3.3 | 3.5 | 4.9 | 6.4 | 退火增值系数 ECFA.
40~60 |  | 1.8 |  | 2.9 | 3.4 | 3.6 | 5.1 | 6.6 | β | 180
60~80 |  | 2.1 |  | 3.1 | 3.7 | 3.9 | 5.2 | 7.2
80~100 | [8 empty] | 备注 Remarks
100~120
120~140
e
s
r

## H-ZLaF78A
=DISPIMG("ID_6087DD7E79F1412C8A4EC0A5F64FE5B7",1)
H-ZLaF78A 901371 | [5 empty] | nd= 1.90069 |  | νd= 37.05 |  | nF-nC= 0.02431
[6 empty] | ne= 1.90646 |  | νe= 36.80 |  | nF'-nC'= 0.02463
折射率 Refractive Index |  |  |  |  | 相对部分色散 Relative Partial Dispersions |  |  |  | 内透射率 Internal Transmittance
| λ(nm) |  |  |  | Ps,t | 0.2311 | P's,t | 0.228 | λ(nm) | τ5mm | τ10mm
n2325.4 | 2325.4 |  | 1.85041 |  | PC,s | 0.4907 | P'C',s | 0.53 | 2400 | 0.915 | 0.837
n1970.1 | 1970.1 |  | 1.8573 |  | Pd,C | 0.2947 | P'd,C' | 0.2452 | 2200 | 0.975 | 0.951
n1529.6 | 1529.6 |  | 1.8651 |  | Pe,d | 0.2372 | P'e,d | 0.2341 | 2000 | 0.99 | 0.98
n1060.0 | 1060 |  | 1.87472 |  | Pg,F | 0.578 | P'g,F' | 0.5118 | 1800 | 0.997 | 0.994
nt | 1014 |  | 1.87598 |  | Pi,h | 0.8933 | P'i,h | 0.8817 | 1600 | 0.999 | 0.998
n | 852.1 |  | 1.8816 | [5 empty] | 1400 | 0.999 | 0.998
n | 706.5 |  | 1.88956 |  | 异常色散 Abnormal Dispersions |  |  |  | 1200 | 0.999 | 0.998
nC | 656.3 |  | 1.89353 |  | ΔPC,t | 0.001 | ΔPC,s | 0.0014 | 1060 | 0.999 | 0.998
nC' | 643.9 |  | 1.89465 |  | ΔPF,e | -0.0012 | ΔPg,F | -0.0046 | 1000 | 0.999 | 0.998
nHe-Ne | 632.8 |  | 1.89571 | [5 empty] | 950 | 0.999 | 0.998
nD | 589.3 |  | 1.90048 | [5 empty] | 900 | 0.999 | 0.998
nd | 587.6 |  | 1.90069 |  | 热性质 Thermal Properties |  |  |  | 850 | 0.999 | 0.998
n | 546.1 |  | 1.90646 |  | Tg(℃) |  | 732 |  | 800 | 0.999 | 0.998
nF | 486.1 |  | 1.91784 |  | TS(℃) |  | 782 |  | 700 | 0.998 | 0.996
nF' | 480 |  | 1.91928 |  | T1014.5(℃) |  | 680 |  | 650 | 0.998 | 0.996
ng | 435.8 |  | 1.93189 |  | T1013(℃) |  | 731 |  | 600 | 0.997 | 0.994
nh | 404.7 |  | 1.944 |  | T107.6(℃) |  | 833 |  | 550 | 0.997 | 0.994
ni | 365 |  | 1.96572 |  | α-30/70℃(10-7/K) |  | 78 |  | 500 | 0.992 | 0.984
n313.2 | 313.2 |  |  |  | α100/300℃(10-7/K) |  | 90 |  | 480 | 0.987 | 0.975
n302.2 | 302.2 |  |  |  | λ(W/m·K) |  |  |  | 460 | 0.981 | 0.962
[9 empty] | 440 | 0.972 | 0.945
色散公式常数 Constants of Dispersion Formula |  |  |  |  | 化学性质 Chemical Properties |  |  |  | 420 | 0.958 | 0.918
K1 | 0.299636543 | [5 empty] | Grade |  | 400 | 0.928 | 0.862
L1 | 0.047054626 |  |  |  | DW |  | 1 |  | 390 | 0.898 | 0.806
K2 | 2.194527 |  |  |  | DA |  | 1 |  | 380 | 0.849 | 0.721
L2 | 0.011540398 |  |  |  | CR |  | 1 |  | 370 | 0.764 | 0.583
K3 | 1.535724 |  |  |  | RC(S) |  | 1 |  | 360 | 0.605 | 0.366
L3 | 112.608932 |  |  |  | RA(S) |  | 1 |  | 350 | 0.327 | 0.107
340
折射率温度系数常数 Constants of dn/dt |  |  |  |  | 机械性质 Mechanical Properties |  |  |  | 330
D0 | -4.39e-07 |  |  |  | HK(107Pa) |  | 716 |  | 320
D1 | 1.46e-08 |  |  |  | FA |  | 101 |  | 310
D2 | -2.76e-11 |  |  |  | E(107Pa) |  | 12650 |  | 300
E0 | 8.87e-07 |  |  |  | G(107Pa) |  | 4853 |  | 290
E1 | 7.53e-10 |  |  |  | μ |  | 0.303 |  | 280
λTK(μm) | 0.22 |  |  |  | B(10-12/Pa) |  | 0.95
折射率温度系数 Temperature Coefficients of Refractive Index | [8 empty] | 着色度 Color Code
温度范围(℃) Rang of Temperature |  | dn/dt relative（10-6/℃) | [6 empty] | λ80/λ5
|  | t |  | C' | d | e | F' | g | λ70/λ5 | 395/350
-60~-40 |  | 1.7 |  | 2.4 | 2.7 | 3 | 4.1 | 4.9
-40~-20 |  | 1.7 |  | 2.7 | 3.1 | 3.5 | 4.3 | 5.3 | 其他性质 Other Properties
-20~0 |  | 1.8 |  | 2.8 | 3.2 | 3.7 | 4.6 | 5.5 | ρ(g/cm3) | 5.05
0~20 |  | 1.9 |  | 2.9 | 3.5 | 3.9 | 4.9 | 5.7
20~40 |  | 2 |  | 3.3 | 3.7 | 4.1 | 4.9 | 6 | 退火增值系数 ECFA.
40~60 |  | 2.4 |  | 3.4 | 3.9 | 4.3 | 5.2 | 6.4 | β | 115
60~80 |  | 2.5 |  | 3.6 | 4.2 | 4.5 | 5.6 | 6.9
80~100 |  | 2.6 |  | 3.8 | 4.3 | 4.6 | 5.8 | 7.1 | 备注 Remarks
100~120 |  | 2.7 |  | 4 | 4.4 | 4.8 | 6.1 | 7.3
120~140 |  | 2.9 |  | 4.2 | 4.6 | 5 | 6.2 | 7.5
e
s
r

## H-ZLaF89S
=DISPIMG("ID_5724C2B3020D4613A091EA6B4D648D17",1)
H-ZLaF89S 954323 | [5 empty] | nd= 1.95375 |  | νd= 32.31 |  | nF-nC= 0.02952
[6 empty] | ne= 1.96074 |  | νe= 32.07 |  | nF'-nC'= 0.02995
折射率 Refractive Index |  |  |  |  | 相对部分色散 Relative Partial Dispersions |  |  |  | 内透射率 Internal Transmittance
| λ(nm) |  |  |  | Ps,t | 0.2207 | P's,t | 0.2175 | λ(nm) | τ5mm | τ10mm
n2325.4 | 2325.4 |  | 1.89702 |  | PC,s | 0.479 | P'C',s | 0.517 | 2400 | 0.931 | 0.866
n1970.1 | 1970.1 |  | 1.90415 |  | Pd,C | 0.2918 | P'd,C' | 0.2426 | 2200 | 0.98 | 0.96
n1529.6 | 1529.6 |  | 1.91239 |  | Pe,d | 0.2367 | P'e,d | 0.2332 | 2000 | 0.991 | 0.983
n1060.0 | 1060 |  | 1.92304 |  | Pg,F | 0.5906 | P'g,F' | 0.5227 | 1800 | 0.998 | 0.996
nt | 1014 |  | 1.92448 |  | Pi,h | 0.9489 | P'i,h | 0.9352 | 1600 | 0.999 | 0.998
n | 852.1 |  | 1.931 | [5 empty] | 1400 | 0.999 | 0.998
n | 706.5 |  | 1.94041 |  | 异常色散 Abnormal Dispersions |  |  |  | 1200 | 0.999 | 0.998
nC | 656.3 |  | 1.94514 |  | ΔPC,t | 0.0012 | ΔPC,s | 0.0009 | 1060 | 0.999 | 0.998
nC' | 643.9 |  | 1.94648 |  | ΔPF,e | -0.0004 | ΔPg,F | -0.0001 | 1000 | 0.999 | 0.998
nHe-Ne | 632.8 |  | 1.94775 | [5 empty] | 950 | 0.999 | 0.998
nD | 589.3 |  | 1.95349 | [5 empty] | 900 | 0.999 | 0.998
nd | 587.6 |  | 1.95375 |  | 热性质 Thermal Properties |  |  |  | 850 | 0.999 | 0.998
n | 546.1 |  | 1.96074 |  | Tg(℃) |  | 708 |  | 800 | 0.998 | 0.996
nF | 486.1 |  | 1.97466 |  | TS(℃) |  | 745 |  | 700 | 0.998 | 0.996
nF' | 480 |  | 1.97644 |  | T1014.5(℃) |  | 649 |  | 650 | 0.998 | 0.996
ng | 435.8 |  | 1.99209 |  | T1013(℃) |  | 685 |  | 600 | 0.998 | 0.996
nh | 404.7 |  | 2.00736 |  | T107.6(℃) |  | 800 |  | 550 | 0.996 | 0.993
ni | 365 |  | 2.03538 |  | α-30/70℃(10-7/K) |  | 72 |  | 500 | 0.988 | 0.977
n313.2 | 313.2 |  |  |  | α100/300℃(10-7/K) |  | 88 |  | 480 | 0.981 | 0.963
n302.2 | 302.2 |  |  |  | λ(W/m·K) |  |  |  | 460 | 0.972 | 0.944
[9 empty] | 440 | 0.956 | 0.914
色散公式常数 Constants of Dispersion Formula |  |  |  |  | 化学性质 Chemical Properties |  |  |  | 420 | 0.927 | 0.86
K1 | 2.3325 | [5 empty] | Grade |  | 400 | 0.868 | 0.754
L1 | 0.0127519406 |  |  |  | DW |  | 1 |  | 390 | 0.813 | 0.661
K2 | 0.338027447 |  |  |  | DA |  | 1 |  | 380 | 0.725 | 0.526
L2 | 0.053563185 |  |  |  | CR |  | 1 |  | 370 | 0.574 | 0.33
K3 | 1.635687 |  |  |  | RC(S) |  | 1 |  | 360 | 0.318 | 0.101
L3 | 114.949417 |  |  |  | RA(S) |  | 1 |  | 350
340
折射率温度系数常数 Constants of dn/dt |  |  |  |  | 机械性质 Mechanical Properties |  |  |  | 330
D0 | -4.45e-07 |  |  |  | HK(107Pa) |  | 698 |  | 320
D1 | 1.4e-08 |  |  |  | FA |  | 107 |  | 310
D2 | -3.45e-11 |  |  |  | E(107Pa) |  | 13043 |  | 300
E0 | 9.44e-07 |  |  |  | G(107Pa) |  | 4998 |  | 290
E1 | 1.04e-09 |  |  |  | μ |  | 0.305 |  | 280
λTK(μm) | 0.253 |  |  |  | B(10-12/Pa) |  | 0.93
折射率温度系数 Temperature Coefficients of Refractive Index | [8 empty] | 着色度 Color Code
温度范围(℃) Rang of Temperature |  | dn/dt relative（10-6/℃) | [6 empty] | λ80/λ5
|  | t |  | C' | d | e | F' | g | λ70/λ5 | 420/360
-60~-40
-40~-20 |  | 1.9 |  | 2.8 | 3.3 | 3.8 | 4.6 | 6.3 | 其他性质 Other Properties
-20~0 |  | 1.9 |  | 3 | 3.6 | 4 | 5.2 | 6.6 | ρ(g/cm3) | 5.1
0~20 |  | 1.9 |  | 3.5 | 3.9 | 4.3 | 5.6 | 6.8
20~40 |  | 2.2 |  | 3.6 | 4 | 4.6 | 5.9 | 7.3 | 退火增值系数 ECFA.
40~60 |  | 2.6 |  | 3.8 | 4.3 | 4.7 | 6.3 | 7.8 | β | 130
60~80 |  | 2.8 |  | 3.9 | 4.4 | 5.1 | 6.4 | 8.1
80~100 | [8 empty] | 备注 Remarks
100~120
120~140
e
s
r

## H-ZLaF90S
=DISPIMG("ID_AEAFF697A4D14B4FB6AA075939563319",1)
H-ZLaF90S 001254 | [5 empty] | nd= 2.00069 |  | νd= 25.43 |  | nF-nC= 0.03936
[6 empty] | ne= 2.00996 |  | νe= 25.22 |  | nF'-nC'= 0.04004
折射率 Refractive Index |  |  |  |  | 相对部分色散 Relative Partial Dispersions |  |  |  | 内透射率 Internal Transmittance
| λ(nm) |  |  |  | Ps,t | 0.2061 | P's,t | 0.2026 | λ(nm) | τ5mm | τ10mm
n2325.4 | 2325.4 |  | 1.93209 |  | PC,s | 0.4605 | P'C',s | 0.4965 | 2400 | 0.943 | 0.889
n1970.1 | 1970.1 |  | 1.93973 |  | Pd,C | 0.2868 | P'd,C' | 0.2381 | 2200 | 0.982 | 0.964
n1529.6 | 1529.6 |  | 1.94885 |  | Pe,d | 0.2356 | P'e,d | 0.2316 | 2000 | 0.993 | 0.985
n1060.0 | 1060 |  | 1.9614 |  | Pg,F | 0.6141 | P'g,F' | 0.5428 | 1800 | 0.997 | 0.995
nt | 1014 |  | 1.96317 |  | Pi,h |  | P'i,h |  | 1600 | 0.999 | 0.998
n | 852.1 |  | 1.97128 | [5 empty] | 1400 | 0.999 | 0.998
n | 706.5 |  | 1.98328 |  | 异常色散 Abnormal Dispersions |  |  |  | 1200 | 0.999 | 0.998
nC | 656.3 |  | 1.9894 |  | ΔPC,t | 0.0006 | ΔPC,s | -0.0013 | 1060 | 0.999 | 0.998
nC' | 643.9 |  | 1.99116 |  | ΔPF,e | 0.0019 | ΔPg,F | 0.0117 | 1000 | 0.999 | 0.998
nHe-Ne | 632.8 |  | 1.99281 | [5 empty] | 950 | 0.999 | 0.998
nD | 589.3 |  | 2.00035 | [5 empty] | 900 | 0.999 | 0.998
nd | 587.6 |  | 2.00069 |  | 热性质 Thermal Properties |  |  |  | 850 | 0.999 | 0.998
n | 546.1 |  | 2.00996 |  | Tg(℃) |  | 683 |  | 800 | 0.999 | 0.998
nF | 486.1 |  | 2.02876 |  | TS(℃) |  | 724 |  | 700 | 0.998 | 0.996
nF' | 480 |  | 2.0312 |  | T1014.5(℃) |  | 634 |  | 650 | 0.996 | 0.993
ng | 435.8 |  | 2.05293 |  | T1013(℃) |  | 668 |  | 600 | 0.995 | 0.99
nh | 404.7 |  | 2.07472 |  | T107.6(℃) |  | 785 |  | 550 | 0.991 | 0.982
ni | 365 |  |  |  | α-30/70℃(10-7/K) |  | 70 |  | 500 | 0.977 | 0.955
n313.2 | 313.2 |  |  |  | α100/300℃(10-7/K) |  | 87 |  | 480 | 0.966 | 0.934
n302.2 | 302.2 |  |  |  | λ(W/m·K) |  |  |  | 460 | 0.953 | 0.908
[9 empty] | 440 | 0.925 | 0.856
色散公式常数 Constants of Dispersion Formula |  |  |  |  | 化学性质 Chemical Properties |  |  |  | 420 | 0.872 | 0.761
K1 | 0.494167179 | [5 empty] | Grade |  | 400 | 0.764 | 0.583
L1 | 0.0602358095 |  |  |  | DW |  | 1 |  | 390 | 0.658 | 0.433
K2 | 2.313751 |  |  |  | DA |  | 1 |  | 380 | 0.466 | 0.217
L2 | 0.0137149198 |  |  |  | CR |  |  |  | 370 | 0.184 | 0.034
K3 | 2.279299 |  |  |  | RC(S) |  | 1 |  | 360
L3 | 148.088425 |  |  |  | RA(S) |  | 1 |  | 350
340
折射率温度系数常数 Constants of dn/dt |  |  |  |  | 机械性质 Mechanical Properties |  |  |  | 330
D0 | -2.2e-06 |  |  |  | HK(107Pa) |  | 625 |  | 320
D1 | 1.4e-08 |  |  |  | FA |  | 124 |  | 310
D2 | -1.91e-11 |  |  |  | E(107Pa) |  | 12348 |  | 300
E0 | 1.04e-06 |  |  |  | G(107Pa) |  | 4756 |  | 290
E1 | 1.38e-09 |  |  |  | μ |  | 0.298 |  | 280
λTK(μm) | 0.29 |  |  |  | B(10-12/Pa)
折射率温度系数 Temperature Coefficients of Refractive Index | [8 empty] | 着色度 Color Code
温度范围(℃) Rang of Temperature |  | dn/dt relative（10-6/℃) | [6 empty] | λ80/λ5
|  | t |  | C' | d | e | F' | g | λ70/λ5 | 445/370
-60~-40 |  | 0.5 |  | 1.7 | 1.9 | 2.8 | 4.4 | 6
-40~-20 |  | 0.7 |  | 2.1 | 2.3 | 2.9 | 4.8 | 6.4 | 其他性质 Other Properties
-20~0 |  | 0.8 |  | 2.2 | 2.9 | 3.3 | 5.3 | 7.2 | ρ(g/cm3) | 4.74
0~20 |  | 1 |  | 2.3 | 3.2 | 3.8 | 5.5 | 7.8
20~40 |  | 1.2 |  | 2.7 | 3.5 | 4.3 | 6 | 8.4 | 退火增值系数 ECFA.
40~60 |  | 1.3 |  | 3 | 3.7 | 4.6 | 6.6 | 9 | β | 220
60~80 |  | 1.4 |  | 3.2 | 3.9 | 4.7 | 6.8 | 9.4
80~100 |  | 1.6 |  | 3.5 | 4.1 | 5.1 | 7.1 | 9.8 | 备注 Remarks
100~120 |  | 2.1 |  | 4 | 4.7 | 5.6 | 7.7 | 10.5
120~140 |  | 2.5 |  | 4.5 | 5.4 | 6.5 | 8.5 | 11.4
e
s
r

## H-ZLaF91S
=DISPIMG("ID_CF609B90D6E14BF4B5BF974C1D02D31E",1)
H-ZLaF91S 001292 | [5 empty] | nd= 2.00100 |  | νd= 29.15 |  | nF-nC= 0.03434
[6 empty] | ne= 2.00911 |  | νe= 28.93 |  | nF'-nC'= 0.03488
折射率 Refractive Index |  |  |  |  | 相对部分色散 Relative Partial Dispersions |  |  |  | 内透射率 Internal Transmittance
| λ(nm) |  |  |  | Ps,t | 0.2135 | P's,t | 0.2102 | λ(nm) | τ5mm | τ10mm
n2325.4 | 2325.4 |  | 1.93841 |  | PC,s | 0.4707 | P'C',s | 0.5079 | 2400 | 0.936 | 0.876
n1970.1 | 1970.1 |  | 1.94573 |  | Pd,C | 0.2897 | P'd,C' | 0.2408 | 2200 | 0.98 | 0.96
n1529.6 | 1529.6 |  | 1.95436 |  | Pe,d | 0.2363 | P'e,d | 0.2326 | 2000 | 0.992 | 0.983
n1060.0 | 1060 |  | 1.96594 |  | Pg,F | 0.6 | P'g,F' | 0.5307 | 1800 | 0.997 | 0.995
nt | 1014 |  | 1.96755 |  | Pi,h | 0.9924 | P'i,h | 0.977 | 1600 | 0.999 | 0.998
n | 852.1 |  | 1.97489 | [5 empty] | 1400 | 0.999 | 0.998
n | 706.5 |  | 1.98562 |  | 异常色散 Abnormal Dispersions |  |  |  | 1200 | 0.999 | 0.998
nC | 656.3 |  | 1.99105 |  | ΔPC,t | 0.0007 | ΔPC,s | 0.0001 | 1060 | 0.999 | 0.998
nC' | 643.9 |  | 1.9926 |  | ΔPF,e | 0.0004 | ΔPg,F | 0.0039 | 1000 | 0.999 | 0.998
nHe-Ne | 632.8 |  | 1.99406 | [5 empty] | 950 | 0.999 | 0.998
nD | 589.3 |  | 2.0007 | [5 empty] | 900 | 0.999 | 0.998
nd | 587.6 |  | 2.001 |  | 热性质 Thermal Properties |  |  |  | 850 | 0.999 | 0.998
n | 546.1 |  | 2.00911 |  | Tg(℃) |  | 722 |  | 800 | 0.999 | 0.998
nF | 486.1 |  | 2.02539 |  | TS(℃) |  | 754 |  | 700 | 0.998 | 0.997
nF' | 480 |  | 2.02748 |  | T1014.5(℃) |  | 671 |  | 650 | 0.998 | 0.996
ng | 435.8 |  | 2.04599 |  | T1013(℃) |  | 703 |  | 600 | 0.997 | 0.994
nh | 404.7 |  | 2.06425 |  | T107.6(℃) |  | 809 |  | 550 | 0.995 | 0.99
ni | 365 |  | 2.09833 |  | α-30/70℃(10-7/K) |  | 75 |  | 500 | 0.987 | 0.975
n313.2 | 313.2 |  |  |  | α100/300℃(10-7/K) |  | 92 |  | 480 | 0.981 | 0.963
n302.2 | 302.2 |  |  |  | λ(W/m·K) |  |  |  | 460 | 0.973 | 0.947
[9 empty] | 440 | 0.959 | 0.92
色散公式常数 Constants of Dispersion Formula |  |  |  |  | 化学性质 Chemical Properties |  |  |  | 420 | 0.931 | 0.866
K1 | 0.384293199 | [5 empty] | Grade |  | 400 | 0.866 | 0.75
L1 | 0.0575837158 |  |  |  | DW |  | 1 |  | 390 | 0.801 | 0.641
K2 | 2.446316 |  |  |  | DA |  | 1 |  | 380 | 0.686 | 0.471
L2 | 0.0137640871 |  |  |  | CR |  | 1 |  | 370 | 0.476 | 0.227
K3 | 1.894524 |  |  |  | RC(S) |  | 1 |  | 360 | 0.176 | 0.031
L3 | 128.018829 |  |  |  | RA(S) |  | 1 |  | 350
340
折射率温度系数常数 Constants of dn/dt |  |  |  |  | 机械性质 Mechanical Properties |  |  |  | 330
D0 | -1.69e-06 |  |  |  | HK(107Pa) |  | 700 |  | 320
D1 | 1.29e-08 |  |  |  | FA |  | 101 |  | 310
D2 | -3.72e-11 |  |  |  | E(107Pa) |  | 13241 |  | 300
E0 | 1.06e-06 |  |  |  | G(107Pa) |  | 5070 |  | 290
E1 | 1.39e-09 |  |  |  | μ |  | 0.306 |  | 280
λTK(μm) | 0.259 |  |  |  | B(10-12/Pa)
折射率温度系数 Temperature Coefficients of Refractive Index | [8 empty] | 着色度 Color Code
温度范围(℃) Rang of Temperature |  | dn/dt relative（10-6/℃) | [6 empty] | λ80/λ5
|  | t |  | C' | d | e | F' | g | λ70/λ5 | 425/365
-60~-40 |  | 0.9 |  | 2 | 2.5 | 3 | 4.1 | 5.6
-40~-20 |  | 1 |  | 2.3 | 2.9 | 3.3 | 4.7 | 6.3 | 其他性质 Other Properties
-20~0 |  | 1.1 |  | 2.6 | 3.1 | 3.5 | 5 | 6.5 | ρ(g/cm3) | 5.14
0~20 |  | 1.2 |  | 2.7 | 3.2 | 3.9 | 5.5 | 7.1
20~40 |  | 1.3 |  | 2.8 | 3.5 | 4.4 | 5.9 | 7.8 | 退火增值系数 ECFA.
40~60 |  | 1.5 |  | 3.2 | 4 | 4.5 | 6.1 | 8 | β
60~80 |  | 1.7 |  | 3.6 | 4.2 | 4.8 | 6.7 | 8.5
80~100 |  | 1.9 |  | 3.7 | 4.3 | 4.8 | 6.7 | 8.9 | 备注 Remarks
100~120 |  | 2 |  | 3.7 | 4.4 | 5 | 7 | 9.2
120~140 |  | 2.1 |  | 3.8 | 4.6 | 5.3 | 7.2 | 9.3
e
s
r

## H-ZLaF92S
=DISPIMG("ID_5E7D88C9F1E146B8A5BD1E9F96734EB9",1)
H-ZLaF92S 003283 | [5 empty] | nd= 2.00330 |  | νd= 28.32 |  | nF-nC= 0.03543
[6 empty] | ne= 2.01167 |  | νe= 28.10 |  | nF'-nC'= 0.03600
折射率 Refractive Index |  |  |  |  | 相对部分色散 Relative Partial Dispersions |  |  |  | 内透射率 Internal Transmittance
| λ(nm) |  |  |  | Ps,t | 0.2124 | P's,t | 0.2091 | λ(nm) | τ5mm | τ10mm
n2325.4 | 2325.4 |  | 1.939 |  | PC,s | 0.4689 | P'C',s | 0.5059 | 2400 | 0.939 | 0.882
n1970.1 | 1970.1 |  | 1.94652 |  | Pd,C | 0.2891 | P'd,C' | 0.2402 | 2200 | 0.981 | 0.963
n1529.6 | 1529.6 |  | 1.95538 |  | Pe,d | 0.2361 | P'e,d | 0.2324 | 2000 | 0.991 | 0.983
n1060.0 | 1060 |  | 1.96726 |  | Pg,F | 0.6032 | P'g,F' | 0.5335 | 1800 | 0.997 | 0.993
nt | 1014 |  | 1.96891 |  | Pi,h | 1.0099 | P'i,h | 0.9939 | 1600 | 0.998 | 0.996
n | 852.1 |  | 1.97644 | [5 empty] | 1400 | 0.998 | 0.997
n | 706.5 |  | 1.98747 |  | 异常色散 Abnormal Dispersions |  |  |  | 1200 | 0.998 | 0.997
nC | 656.3 |  | 1.99306 |  | ΔPC,t | 0.0017 | ΔPC,s | 0.0003 | 1060 | 0.998 | 0.996
nC' | 643.9 |  | 1.99465 |  | ΔPF,e | 0.0006 | ΔPg,F | 0.0057 | 1000 | 0.998 | 0.996
nHe-Ne | 632.8 |  | 1.99616 | [5 empty] | 950 | 0.998 | 0.995
nD | 589.3 |  | 2.00299 | [5 empty] | 900 | 0.997 | 0.995
nd | 587.6 |  | 2.0033 |  | 热性质 Thermal Properties |  |  |  | 850 | 0.997 | 0.995
n | 546.1 |  | 2.01167 |  | Tg(℃) |  | 703 |  | 800 | 0.993 | 0.987
nF | 486.1 |  | 2.02849 |  | TS(℃) |  | 747 |  | 700 | 0.992 | 0.984
nF' | 480 |  | 2.03065 |  | T1014.5(℃) |  | 658 |  | 650 | 0.99 | 0.98
ng | 435.8 |  | 2.04986 |  | T1013(℃) |  | 693 |  | 600 | 0.988 | 0.976
nh | 404.7 |  | 2.06889 |  | T107.6(℃) |  | 800 |  | 550 | 0.979 | 0.959
ni | 365 |  | 2.10467 |  | α-30/70℃(10-7/K) |  | 69 |  | 500 | 0.956 | 0.913
n313.2 | 313.2 |  |  |  | α100/300℃(10-7/K) |  | 87 |  | 480 | 0.939 | 0.882
n302.2 | 302.2 |  |  |  | λ(W/m·K) |  |  |  | 460 | 0.918 | 0.843
[9 empty] | 440 | 0.885 | 0.784
色散公式常数 Constants of Dispersion Formula |  |  |  |  | 化学性质 Chemical Properties |  |  |  | 420 | 0.83 | 0.689
K1 | 1.867622 | [5 empty] | Grade |  | 400 | 0.722 | 0.521
L1 | 123.078621 |  |  |  | DW |  | 1 |  | 390 | 0.629 | 0.396
K2 | 0.375569195 |  |  |  | DA |  | 1 |  | 380 | 0.482 | 0.232
L2 | 0.0596643761 |  |  |  | CR |  | 1 |  | 370 | 0.257 | 0.066
K3 | 2.459331 |  |  |  | RC(S) |  | 1 |  | 360 | 0.095 | 0.009
L3 | 0.0141481599 |  |  |  | RA(S) |  | 1 |  | 350
340
折射率温度系数常数 Constants of dn/dt |  |  |  |  | 机械性质 Mechanical Properties |  |  |  | 330
D0 | -5.53e-07 |  |  |  | HK(107Pa) |  | 697 |  | 320
D1 | 1.56e-08 |  |  |  | FA |  | 96 |  | 310
D2 | -5.25e-11 |  |  |  | E(107Pa) |  | 13318 |  | 300
E0 | 1e-06 |  |  |  | G(107Pa) |  | 5106 |  | 290
E1 | 1.17e-09 |  |  |  | μ |  | 0.304 |  | 280
λTK(μm) | 0.275 |  |  |  | B(10-12/Pa) |  | 0.96
折射率温度系数 Temperature Coefficients of Refractive Index | [8 empty] | 着色度 Color Code
温度范围(℃) Rang of Temperature |  | dn/dt relative（10-6/℃) | [6 empty] | λ80/λ5
|  | t |  | C' | d | e | F' | g | λ70/λ5 | 445/370
-60~-40 |  | 1.4 |  | 2.6 | 3.2 | 3.7 | 5 | 6.6
-40~-20 |  | 1.4 |  | 2.7 | 3.4 | 3.9 | 5.2 | 7 | 其他性质 Other Properties
-20~0 |  | 1.8 |  | 3.2 | 3.7 | 4.1 | 5.6 | 7.2 | ρ(g/cm3) | 5.02
0~20 |  | 2 |  | 3.5 | 4 | 4.6 | 6.1 | 8
20~40 |  | 2 |  | 3.9 | 4.4 | 5.1 | 7.1 | 9 | 退火增值系数 ECFA.
40~60 |  | 2.5 |  | 4.1 | 4.8 | 5.4 | 7.2 | 9.1 | β
60~80 |  | 2.7 |  | 4.2 | 4.9 | 5.5 | 7.3 | 9.3
80~100 |  | 2.9 |  | 4.2 | 5 | 5.6 | 7.5 | 9.6 | 备注 Remarks
100~120 |  | 3 |  | 4.5 | 5.3 | 6 | 7.9 | 10
120~140 |  | 2.8 |  | 4.5 | 5.3 | 6.1 | 8.1 | 10.3
e
s
r

## H-ZF7S
=DISPIMG("ID_D181233134BB47B2BB46FA1C1207914A",1)
H-ZF7S 805255 | [5 empty] | nd= 1.80518 |  | νd= 25.46 |  | nF-nC= 0.03163
[6 empty] | ne= 1.81263 |  | νe= 25.25 |  | nF'-nC'= 0.03218
折射率 Refractive Index |  |  |  |  | 相对部分色散 Relative Partial Dispersions |  |  |  | 内透射率 Internal Transmittance
| λ(nm) |  |  |  | Ps,t | 0.2069 | P's,t | 0.2034 | λ(nm) | τ5mm | τ10mm
n2325.4 | 2325.4 |  | 1.74966 |  | PC,s | 0.461 | P'C',s | 0.497 | 2400 | 0.924 | 0.854
n1970.1 | 1970.1 |  | 1.75593 |  | Pd,C | 0.2868 | P'd,C' | 0.2381 | 2200 | 0.958 | 0.917
n1529.6 | 1529.6 |  | 1.76338 |  | Pe,d | 0.2356 | P'e,d | 0.2316 | 2000 | 0.976 | 0.953
n1060.0 | 1060 |  | 1.77355 |  | Pg,F | 0.6151 | P'g,F' | 0.5437 | 1800 | 0.986 | 0.973
nt | 1014 |  | 1.77498 |  | Pi,h | 1.0713 | P'i,h | 1.053 | 1600 | 0.996 | 0.992
n | 852.1 |  | 1.78153 | [5 empty] | 1400 | 0.998 | 0.996
n | 706.5 |  | 1.79118 |  | 异常色散 Abnormal Dispersions |  |  |  | 1200 | 0.999 | 0.998
nC | 656.3 |  | 1.79611 |  | ΔPC,t | 0.0018 | ΔPC,s | -0.0009 | 1060 | 0.999 | 0.998
nC' | 643.9 |  | 1.79752 |  | ΔPF,e | 0.002 | ΔPg,F | 0.0127 | 1000 | 0.999 | 0.998
nHe-Ne | 632.8 |  | 1.79885 | [5 empty] | 950 | 0.999 | 0.998
nD | 589.3 |  | 1.80491 | [5 empty] | 900 | 0.999 | 0.998
nd | 587.6 |  | 1.80518 |  | 热性质 Thermal Properties |  |  |  | 850 | 0.999 | 0.998
n | 546.1 |  | 1.81263 |  | Tg(℃) |  | 580 |  | 800 | 0.998 | 0.996
nF | 486.1 |  | 1.82774 |  | TS(℃) |  | 615 |  | 700 | 0.998 | 0.996
nF' | 480 |  | 1.8297 |  | T1014.5(℃) |  | 530 |  | 650 | 0.997 | 0.995
ng | 435.8 |  | 1.84719 |  | T1013(℃) |  | 558 |  | 600 | 0.997 | 0.995
nh | 404.7 |  | 1.86479 |  | T107.6(℃) |  | 678 |  | 550 | 0.996 | 0.993
ni | 365 |  | 1.89867 |  | α-30/70℃(10-7/K) |  | 90 |  | 500 | 0.992 | 0.985
n313.2 | 313.2 |  |  |  | α100/300℃(10-7/K) |  | 113 |  | 480 | 0.991 | 0.982
n302.2 | 302.2 |  |  |  | λ(W/m·K) |  |  |  | 460 | 0.988 | 0.976
[9 empty] | 440 | 0.982 | 0.965
色散公式常数 Constants of Dispersion Formula |  |  |  |  | 化学性质 Chemical Properties |  |  |  | 420 | 0.97 | 0.94
K1 | 1.658461 | [5 empty] | Grade |  | 400 | 0.936 | 0.877
L1 | 144.874695 |  |  |  | DW |  | 1 |  | 390 | 0.9 | 0.81
K2 | 0.298796475 |  |  |  | DA |  | 1 |  | 380 | 0.804 | 0.647
L2 | 0.0635424629 |  |  |  | CR |  | 1 |  | 370 | 0.556 | 0.309
K3 | 1.818483 |  |  |  | RC(S) |  | 1 |  | 360 | 0.145 | 0.021
L3 | 0.0141908359 |  |  |  | RA(S) |  | 1 |  | 350
340
折射率温度系数常数 Constants of dn/dt |  |  |  |  | 机械性质 Mechanical Properties |  |  |  | 330
D0 | -7.91e-06 |  |  |  | HK(107Pa) |  | 513 |  | 320
D1 | 1.24e-08 |  |  |  | FA |  | 192 |  | 310
D2 | -3.12e-11 |  |  |  | E(107Pa) |  | 8994 |  | 300
E0 | 1.09e-06 |  |  |  | G(107Pa) |  | 3555 |  | 290
E1 | 1.48e-09 |  |  |  | μ |  | 0.265 |  | 280
λTK(μm) | 0.281 |  |  |  | B(10-12/Pa) |  | 2.65
折射率温度系数 Temperature Coefficients of Refractive Index | [8 empty] | 着色度 Color Code
温度范围(℃) Rang of Temperature |  | dn/dt relative（10-6/℃) | [6 empty] | λ80/λ5 | 425/365
|  | t |  | C' | d | e | F' | g | λ70/λ5
-60~-40 |  | -2.3 |  | -1.8 | -0.8 | -0.6 | 0.3 | 1.8
-40~-20 |  | -3.1 |  | -1.7 | -1.4 | -0.8 | 0.6 | 1.7 | 其他性质 Other Properties
-20~0 |  | -2.7 |  | -1.5 | -1 | -0.6 | 0.8 | 2.6 | ρ(g/cm3) | 3.35
0~20 |  | -2.5 |  | -1.1 | -0.9 | -0.4 | 0.9 | 2.5
20~40 |  | -2.4 |  | -1.1 | -0.7 | 0 | 1.6 | 3.2 | 退火增值系数 ECFA.
40~60 |  | -2.3 |  | -0.9 | -0.3 | 0.1 | 1.9 | 3.8 | β | 215
60~80 |  | -2.3 |  | -0.8 | -0.3 | 0.5 | 2.1 | 4
80~100 |  | -2 |  | -0.7 | -0.1 | 0.8 | 2.3 | 4.5 | 备注 Remarks
100~120 |  | -2.3 |  | -0.4 | 0.1 | 0.5 | 2.2 | 4.3
120~140 |  | -1.6 |  | -0.2 | 0.2 | 1.2 | 3.2 | 5.2
e
s
r

## H-ZF13S
=DISPIMG("ID_68FA3B5103104B2AA8D66B31128B096F",1)
H-ZF13S 785257 | [5 empty] | nd= 1.78472 |  | νd= 25.72 |  | nF-nC= 0.03051
[6 empty] | ne= 1.79191 |  | νe= 25.51 |  | nF'-nC'= 0.03104
折射率 Refractive Index |  |  |  |  | 相对部分色散 Relative Partial Dispersions |  |  |  | 内透射率 Internal Transmittance
| λ(nm) |  |  |  | Ps,t | 0.2091 | P's,t | 0.2055 | λ(nm) | τ5mm | τ10mm
n2325.4 | 2325.4 |  | 1.72972 |  | PC,s | 0.4622 | P'C',s | 0.4981 | 2400 | 0.953 | 0.909
n1970.1 | 1970.1 |  | 1.73624 |  | Pd,C | 0.2868 | P'd,C' | 0.2381 | 2200 | 0.972 | 0.944
n1529.6 | 1529.6 |  | 1.74391 |  | Pe,d | 0.2355 | P'e,d | 0.2315 | 2000 | 0.987 | 0.974
n1060.0 | 1060 |  | 1.75409 |  | Pg,F | 0.6157 | P'g,F' | 0.5443 | 1800 | 0.993 | 0.987
nt | 1014 |  | 1.75549 |  | Pi,h |  | P'i,h |  | 1600 | 0.999 | 0.998
n | 852.1 |  | 1.76187 | [5 empty] | 1400 | 0.999 | 0.998
n | 706.5 |  | 1.77122 |  | 异常色散 Abnormal Dispersions |  |  |  | 1200 | 0.999 | 0.998
nC | 656.3 |  | 1.77597 |  | ΔPC,t | 0.0039 | ΔPC,s | -0.0003 | 1060 | 0.999 | 0.998
nC' | 643.9 |  | 1.77733 |  | ΔPF,e | 0.0022 | ΔPg,F | 0.0138 | 1000 | 0.999 | 0.998
nHe-Ne | 632.8 |  | 1.77861 | [5 empty] | 950 | 0.999 | 0.998
nD | 589.3 |  | 1.78446 | [5 empty] | 900 | 0.999 | 0.998
nd | 587.6 |  | 1.78472 |  | 热性质 Thermal Properties |  |  |  | 850 | 0.999 | 0.998
n | 546.1 |  | 1.79191 |  | Tg(℃) |  | 610 |  | 800 | 0.999 | 0.998
nF | 486.1 |  | 1.80648 |  | TS(℃) |  | 644 |  | 700 | 0.998 | 0.996
nF' | 480 |  | 1.80837 |  | T1014.5(℃) |  | 556 |  | 650 | 0.997 | 0.995
ng | 435.8 |  | 1.82527 |  | T1013(℃) |  | 593 |  | 600 | 0.997 | 0.994
nh | 404.7 |  | 1.84227 |  | T107.6(℃) |  | 707 |  | 550 | 0.996 | 0.992
ni | 365 |  |  |  | α-30/70℃(10-7/K) |  | 94 |  | 500 | 0.991 | 0.983
n313.2 | 313.2 |  |  |  | α100/300℃(10-7/K) |  | 106 |  | 480 | 0.989 | 0.978
n302.2 | 302.2 |  |  |  | λ(W/m·K) |  |  |  | 460 | 0.985 | 0.971
[9 empty] | 440 | 0.978 | 0.956
色散公式常数 Constants of Dispersion Formula |  |  |  |  | 化学性质 Chemical Properties |  |  |  | 420 | 0.959 | 0.919
K1 | 1.735216 | [5 empty] | Grade |  | 400 | 0.9 | 0.81
L1 | 0.0131087909 |  |  |  | DW |  | 1 |  | 390 | 0.81 | 0.65
K2 | 0.316277474 |  |  |  | DA |  | 1 |  | 380 | 0.62 | 0.38
L2 | 0.062142171 |  |  |  | CR |  | 1 |  | 370 | 0.27 | 0.07
K3 | 2.163846 |  |  |  | RC(S) |  | 1 |  | 360
L3 | 178.845551 |  |  |  | RA(S) |  | 1 |  | 350
340
折射率温度系数常数 Constants of dn/dt |  |  |  |  | 机械性质 Mechanical Properties |  |  |  | 330
D0 | -5.4e-06 |  |  |  | HK(107Pa) |  | 544 |  | 320
D1 | 1.34e-08 |  |  |  | FA |  | 187 |  | 310
D2 | -3.56e-11 |  |  |  | E(107Pa) |  | 9196 |  | 300
E0 | 1.01e-06 |  |  |  | G(107Pa) |  | 3675 |  | 290
E1 | 1.25e-09 |  |  |  | μ |  | 0.251 |  | 280
λTK(μm) | 0.291 |  |  |  | B(10-12/Pa) |  | 2.73
折射率温度系数 Temperature Coefficients of Refractive Index | [8 empty] | 着色度 Color Code
温度范围(℃) Rang of Temperature |  | dn/dt relative（10-6/℃) | [6 empty] | λ80/λ5 | 425/370
|  | t |  | C' | d | e | F' | g | λ70/λ5
-60~-40 |  | -1.7 |  | -0.5 | -0.1 | 0.3 | 1.3 | 2.8
-40~-20 |  | -1.4 |  | -0.1 | 0.2 | 0.7 | 2 | 3.5 | 其他性质 Other Properties
-20~0 |  | -1 |  | 0 | 0.4 | 1 | 2.3 | 3.8 | ρ(g/cm3) | 3.25
0~20 |  | -0.9 |  | 0.1 | 0.6 | 1.2 | 2.5 | 4.1
20~40 |  | -0.7 |  | 0.3 | 0.8 | 1.5 | 2.8 | 4.6 | 退火增值系数 ECFA.
40~60 |  | -0.7 |  | 0.4 | 1 | 1.6 | 3.1 | 4.8 | β | 240
60~80 |  | -0.7 |  | 0.5 | 1.4 | 1.8 | 3.3 | 5.6
80~100 |  | -0.7 |  | 0.9 | 1.5 | 1.8 | 3.4 | 5.6 | 备注 Remarks
100~120 |  | -0.7 |  | 1 | 1.5 | 2.2 | 4.1 | 6.2
120~140 |  | -0.6 |  | 1.1 | 1.6 | 2.4 | 4.2 | 6.3
e
s
r

## H-ZF52S
=DISPIMG("ID_32C127E8241C4EA08A941A38A34CA3FC",1)
H-ZF52S 847238 | [5 empty] | nd= 1.84666 |  | νd= 23.78 |  | nF-nC= 0.03560
[6 empty] | ne= 1.85504 |  | νe= 23.60 |  | nF'-nC'= 0.03624
折射率 Refractive Index |  |  |  |  | 相对部分色散 Relative Partial Dispersions |  |  |  | 内透射率 Internal Transmittance
| λ(nm) |  |  |  | Ps,t | 0.2039 | P's,t | 0.2003 | λ(nm) | τ5mm | τ10mm
n2325.4 | 2325.4 |  | 1.78523 |  | PC,s | 0.4568 | P'C',s | 0.4922 | 2400 | 0.943 | 0.89
n1970.1 | 1970.1 |  | 1.79203 |  | Pd,C | 0.2855 | P'd,C' | 0.237 | 2200 | 0.969 | 0.939
n1529.6 | 1529.6 |  | 1.80018 |  | Pe,d | 0.2353 | P'e,d | 0.2312 | 2000 | 0.983 | 0.966
n1060.0 | 1060 |  | 1.8114 |  | Pg,F | 0.6207 | P'g,F' | 0.5485 | 1800 | 0.989 | 0.979
nt | 1014 |  | 1.81298 |  | Pi,h |  | P'i,h |  | 1600 | 0.996 | 0.992
n | 852.1 |  | 1.82024 | [5 empty] | 1400 | 0.997 | 0.995
n | 706.5 |  | 1.83099 |  | 异常色散 Abnormal Dispersions |  |  |  | 1200 | 0.999 | 0.998
nC | 656.3 |  | 1.8365 |  | ΔPC,t | 0.0023 | ΔPC,s | -0.0012 | 1060 | 0.998 | 0.997
nC' | 643.9 |  | 1.83807 |  | ΔPF,e | 0.0026 | ΔPg,F | 0.0155 | 1000 | 0.998 | 0.997
nHe-Ne | 632.8 |  | 1.83956 | [5 empty] | 950 | 0.998 | 0.997
nD | 589.3 |  | 1.84635 | [5 empty] | 900 | 0.998 | 0.997
nd | 587.6 |  | 1.84666 |  | 热性质 Thermal Properties |  |  |  | 850 | 0.998 | 0.997
n | 546.1 |  | 1.85504 |  | Tg(℃) |  | 626 |  | 800 | 0.996 | 0.994
nF | 486.1 |  | 1.87209 |  | TS(℃) |  | 653 |  | 700 | 0.995 | 0.991
nF' | 480 |  | 1.87431 |  | T1014.5(℃) |  | 572 |  | 650 | 0.995 | 0.99
ng | 435.8 |  | 1.89419 |  | T1013(℃) |  | 605 |  | 600 | 0.995 | 0.991
nh | 404.7 |  | 1.91428 |  | T107.6(℃) |  | 711 |  | 550 | 0.993 | 0.987
ni | 365 |  |  |  | α-30/70℃(10-7/K) |  | 88 |  | 500 | 0.986 | 0.973
n313.2 | 313.2 |  |  |  | α100/300℃(10-7/K) |  | 108 |  | 480 | 0.982 | 0.964
n302.2 | 302.2 |  |  |  | λ(W/m·K) |  |  |  | 460 | 0.976 | 0.953
[9 empty] | 440 | 0.965 | 0.931
色散公式常数 Constants of Dispersion Formula |  |  |  |  | 化学性质 Chemical Properties |  |  |  | 420 | 0.947 | 0.896
K1 | 0.409982651 | [5 empty] | Grade |  | 400 | 0.888 | 0.789
L1 | 0.0621421225 |  |  |  | DW |  | 1 |  | 390 | 0.813 | 0.661
K2 | 2.375172 |  |  |  | DA |  | 1 |  | 380 | 0.643 | 0.413
L2 | 185.05513 |  |  |  | CR |  | 1 |  | 370 | 0.3 | 0.09
K3 | 1.839136 |  |  |  | RC(S) |  | 2 |  | 360
L3 | 0.0136093469 |  |  |  | RA(S) |  | 1 |  | 350
340
折射率温度系数常数 Constants of dn/dt |  |  |  |  | 机械性质 Mechanical Properties |  |  |  | 330
D0 | -6.18e-06 |  |  |  | HK(107Pa) |  | 555 |  | 320
D1 | 1.63e-08 |  |  |  | FA |  | 185 |  | 310
D2 | -4.5e-11 |  |  |  | E(107Pa) |  | 9478 |  | 300
E0 | 1.12e-06 |  |  |  | G(107Pa) |  | 3742 |  | 290
E1 | 1.19e-09 |  |  |  | μ |  | 0.266 |  | 280
λTK(μm) | 0.291 |  |  |  | B(10-12/Pa) |  | 2.71
折射率温度系数 Temperature Coefficients of Refractive Index | [8 empty] | 着色度 Color Code
温度范围(℃) Rang of Temperature |  | dn/dt relative（10-6/℃) | [6 empty] | λ80/λ5
|  | t |  | C' | d | e | F' | g | λ70/λ5 | 410/370
-60~-40 |  | -2.1 |  | -0.7 | -0.3 | 0.1 | 1.6 | 3.1
-40~-20 |  | -2 |  | -0.7 | -0.1 | 0.4 | 1.9 | 3.3 | 其他性质 Other Properties
-20~0 |  | -1.9 |  | -0.5 | 0 | 0.6 | 2 | 4.1 | ρ(g/cm3) | 3.51
0~20 |  | -1.9 |  | -0.4 | 0.1 | 0.7 | 2.5 | 4.5
20~40 |  | -1.4 |  | 0.1 | 0.6 | 1.5 | 3 | 5.2 | 退火增值系数 ECFA.
40~60 |  | -1.1 |  | 0.3 | 1 | 1.8 | 3.4 | 5.5 | β | 250
60~80 |  | -1 |  | 0.6 | 1 | 2 | 3.5 | 5.8
80~100 |  | -0.9 |  | 0.6 | 1.2 | 2.1 | 3.9 | 6.4 | 备注 Remarks
100~120 |  | -0.9 |  | 0.7 | 1.4 | 2.1 | 4.1 | 7
120~140 |  | -0.8 |  | 0.7 | 1.5 | 2.2 | 4.5 | 7.3
e
s
r

## H-ZF62S
=DISPIMG("ID_784C59EDC1404CDE83273E3D7DC7C9C0",1)
H-ZF62S 923209 | [5 empty] | nd= 1.92286 |  | νd= 20.88 |  | nF-nC= 0.04420
[6 empty] | ne= 1.93322 |  | νe= 20.70 |  | nF'-nC'= 0.04508
折射率 Refractive Index |  |  |  |  | 相对部分色散 Relative Partial Dispersions |  |  |  | 内透射率 Internal Transmittance
| λ(nm) |  |  |  | Ps,t | 0.1973 | P's,t | 0.1935 | λ(nm) | τ5mm | τ10mm
n2325.4 | 2325.4 |  | 1.84888 |  | PC,s | 0.4462 | P'C',s | 0.4802 | 2400 | 0.969 | 0.938
n1970.1 | 1970.1 |  | 1.85699 |  | Pd,C | 0.2821 | P'd,C' | 0.2338 | 2200 | 0.981 | 0.962
n1529.6 | 1529.6 |  | 1.86668 |  | Pe,d | 0.2345 | P'e,d | 0.2299 | 2000 | 0.99 | 0.979
n1060.0 | 1060 |  | 1.88006 |  | Pg,F | 0.6399 | P'g,F' | 0.5651 | 1800 | 0.994 | 0.987
nt | 1014 |  | 1.88195 |  | Pi,h |  | P'i,h |  | 1600 | 0.997 | 0.995
n | 852.1 |  | 1.89067 | [5 empty] | 1400 | 0.999 | 0.997
n | 706.5 |  | 1.90369 |  | 异常色散 Abnormal Dispersions |  |  |  | 1200 | 0.999 | 0.998
nC | 656.3 |  | 1.91039 |  | ΔPC,t | -0.0011 | ΔPC,s | -0.0049 | 1060 | 0.999 | 0.997
nC' | 643.9 |  | 1.91232 |  | ΔPF,e | 0.0053 | ΔPg,F | 0.0298 | 1000 | 0.998 | 0.996
nHe-Ne | 632.8 |  | 1.91414 | [5 empty] | 950 | 0.998 | 0.996
nD | 589.3 |  | 1.92248 | [5 empty] | 900 | 0.997 | 0.994
nd | 587.6 |  | 1.92286 |  | 热性质 Thermal Properties |  |  |  | 850 | 0.997 | 0.994
n | 546.1 |  | 1.93322 |  | Tg(℃) |  | 720 |  | 800 | 0.996 | 0.992
nF | 486.1 |  | 1.95459 |  | TS(℃) |  | 751 |  | 700 | 0.995 | 0.99
nF' | 480 |  | 1.9574 |  | T1014.5(℃) |  | 667 |  | 650 | 0.993 | 0.986
ng | 435.8 |  | 1.98287 |  | T1013(℃) |  | 699 |  | 600 | 0.992 | 0.984
nh | 404.7 |  | 2.00927 |  | T107.6(℃) |  | 806 |  | 550 | 0.986 | 0.973
ni | 365 |  |  |  | α-30/70℃(10-7/K) |  | 64 |  | 500 | 0.972 | 0.944
n313.2 | 313.2 |  |  |  | α100/300℃(10-7/K) |  | 77 |  | 480 | 0.964 | 0.929
n302.2 | 302.2 |  |  |  | λ(W/m·K) |  |  |  | 460 | 0.953 | 0.908
[9 empty] | 440 | 0.933 | 0.871
色散公式常数 Constants of Dispersion Formula |  |  |  |  | 化学性质 Chemical Properties |  |  |  | 420 | 0.894 | 0.799
K1 | 2.552468 | [5 empty] | Grade |  | 400 | 0.732 | 0.536
L1 | 162.450699 |  |  |  | DW |  | 1 |  | 390 | 0.459 | 0.211
K2 | 0.465681612 |  |  |  | DA |  | 1 |  | 380
L2 | 0.0695600882 |  |  |  | CR |  | 1 |  | 370
K3 | 2.028947 |  |  |  | RC(S) |  | 1 |  | 360
L3 | 0.0147711392 |  |  |  | RA(S) |  | 1 |  | 350
340
折射率温度系数常数 Constants of dn/dt |  |  |  |  | 机械性质 Mechanical Properties |  |  |  | 330
D0 | -6.75e-06 |  |  |  | HK(107Pa) |  | 475 |  | 320
D1 | 1.69e-08 |  |  |  | FA |  | 200 |  | 310
D2 | -4.1e-11 |  |  |  | E(107Pa) |  | 9443 |  | 300
E0 | 9.81e-07 |  |  |  | G(107Pa) |  | 3734 |  | 290
E1 | 1.32e-09 |  |  |  | μ |  | 0.264 |  | 280
λTK(μm) | 0.322 |  |  |  | B(10-12/Pa) |  | 2.77
折射率温度系数 Temperature Coefficients of Refractive Index | [8 empty] | 着色度 Color Code
温度范围(℃) Rang of Temperature |  | dn/dt relative（10-6/℃) | [6 empty] | λ80/λ5
|  | t |  | C' | d | e | F' | g | λ70/λ5 | 430/385
-60~-40 |  | -2.8 |  | -1.7 | -1.4 | -0.7 | 0.9 | 2.8
-40~-20 |  | -2.6 |  | -1.5 | -1.1 | -0.5 | 1.4 | 3.5 | 其他性质 Other Properties
-20~0 |  | -2.5 |  | -1.3 | -0.8 | -0.1 | 1.8 | 4.1 | ρ(g/cm3) | 4.01
0~20 |  | -2.4 |  | -1.2 | -0.4 | 0.3 | 2.1 | 4.9
20~40 |  | -2.2 |  | -0.5 | 0.1 | 0.8 | 2.8 | 5.6 | 退火增值系数 ECFA.
40~60 |  | -1.9 |  | -0.2 | 0.6 | 1.4 | 3.5 | 6.4 | β | 251
60~80 |  | -1.5 |  | 0.1 | 0.9 | 1.7 | 4 | 7.1
80~100 |  | -1.3 |  | 0.2 | 0.9 | 1.9 | 4.1 | 7.4 | 备注 Remarks
100~120 |  | -1.1 |  | 0.5 | 1.1 | 2 | 4.6 | 7.8
120~140 |  | -1 |  | 0.6 | 1.5 | 2.5 | 5 | 8.4
e
s
r

## H-ZF71S
=DISPIMG("ID_879348095D334E8CB50534BB1C6B45FE",1)
H-ZF71S 808227 | [5 empty] | nd= 1.80810 |  | νd= 22.70 |  | nF-nC= 0.03560
[6 empty] | ne= 1.81646 |  | νe= 22.51 |  | nF'-nC'= 0.03627
折射率 Refractive Index |  |  |  |  | 相对部分色散 Relative Partial Dispersions |  |  |  | 内透射率 Internal Transmittance
| λ(nm) |  |  |  | Ps,t | 0.205 | P's,t | 0.2012 | λ(nm) | τ5mm | τ10mm
n2325.4 | 2325.4 |  | 1.74447 |  | PC,s | 0.4545 | P'C',s | 0.4893 | 2400 | 0.936 | 0.876
n1970.1 | 1970.1 |  | 1.75218 |  | Pd,C | 0.2842 | P'd,C' | 0.2357 | 2200 | 0.966 | 0.934
n1529.6 | 1529.6 |  | 1.76116 |  | Pe,d | 0.2349 | P'e,d | 0.2306 | 2000 | 0.987 | 0.975
n1060.0 | 1060 |  | 1.7729 |  | Pg,F | 0.6295 | P'g,F' | 0.5562 | 1800 | 0.993 | 0.986
nt | 1014 |  | 1.77451 |  | Pi,h |  | P'i,h |  | 1600 | 0.997 | 0.994
n | 852.1 |  | 1.7818 | [5 empty] | 1400 | 0.998 | 0.996
n | 706.5 |  | 1.79251 |  | 异常色散 Abnormal Dispersions |  |  |  | 1200 | 0.999 | 0.998
nC | 656.3 |  | 1.79798 |  | ΔPC,t | 0.0063 | ΔPC,s | -0.0009 | 1060 | 0.999 | 0.998
nC' | 643.9 |  | 1.79955 |  | ΔPF,e | 0.0038 | ΔPg,F | 0.0224 | 1000 | 0.999 | 0.998
nHe-Ne | 632.8 |  | 1.80103 | [5 empty] | 950 | 0.999 | 0.998
nD | 589.3 |  | 1.8078 | [5 empty] | 900 | 0.999 | 0.998
nd | 587.6 |  | 1.8081 |  | 热性质 Thermal Properties |  |  |  | 850 | 0.999 | 0.998
n | 546.1 |  | 1.81646 |  | Tg(℃) |  | 566 |  | 800 | 0.998 | 0.996
nF | 486.1 |  | 1.83359 |  | TS(℃) |  | 611 |  | 700 | 0.997 | 0.995
nF' | 480 |  | 1.83582 |  | T1014.5(℃) |  | 522 |  | 650 | 0.997 | 0.994
ng | 435.8 |  | 1.856 |  | T1013(℃) |  | 555 |  | 600 | 0.996 | 0.993
nh | 404.7 |  | 1.87663 |  | T107.6(℃) |  | 663 |  | 550 | 0.994 | 0.989
ni | 365 |  |  |  | α-30/70℃(10-7/K) |  | 93 |  | 500 | 0.987 | 0.974
n313.2 | 313.2 |  |  |  | α100/300℃(10-7/K) |  | 105 |  | 480 | 0.983 | 0.967
n302.2 | 302.2 |  |  |  | λ(W/m·K) |  |  |  | 460 | 0.978 | 0.957
[9 empty] | 440 | 0.97 | 0.94
色散公式常数 Constants of Dispersion Formula |  |  |  |  | 化学性质 Chemical Properties |  |  |  | 420 | 0.955 | 0.912
K1 | 0.40680486 | [5 empty] | Grade |  | 400 | 0.907 | 0.823
L1 | 0.0645152181 |  |  |  | DW |  | 1 |  | 390 | 0.815 | 0.665
K2 | 1.708311 |  |  |  | DA |  | 1 |  | 380 | 0.547 | 0.299
L2 | 0.0127703249 |  |  |  | CR |  | 1 |  | 370 | 0.114 | 0.013
K3 | 2.361373 |  |  |  | RC(S) |  | 1 |  | 360
L3 | 163.275589 |  |  |  | RA(S) |  | 1 |  | 350
340
折射率温度系数常数 Constants of dn/dt |  |  |  |  | 机械性质 Mechanical Properties |  |  |  | 330
D0 | -9.66e-06 |  |  |  | HK(107Pa) |  | 428 |  | 320
D1 | 1.15e-08 |  |  |  | FA |  | 275 |  | 310
D2 | -5.06e-11 |  |  |  | E(107Pa) |  | 8537 |  | 300
E0 | 9.75e-07 |  |  |  | G(107Pa) |  | 3398 |  | 290
E1 | 1.26e-09 |  |  |  | μ |  | 0.256 |  | 280
λTK(μm) | 0.313 |  |  |  | B(10-12/Pa) |  | 3.48
折射率温度系数 Temperature Coefficients of Refractive Index | [8 empty] | 着色度 Color Code
温度范围(℃) Rang of Temperature |  | dn/dt relative（10-6/℃) | [6 empty] | λ80/λ5 | 450/370
|  | t |  | C' | d | e | F' | g | λ70/λ5
-60~-40 |  | -3.9 |  | -2.9 | -2.6 | -2.1 | -0.8 | 0.7
-40~-20 |  | -3.9 |  | -2.8 | -2.4 | -1.8 | -0.5 | 1.2 | 其他性质 Other Properties
-20~0 |  | -3.8 |  | -2.7 | -2.2 | -1.6 | -0.3 | 1.7 | ρ(g/cm3) | 3.3
0~20 |  | -3.7 |  | -2.5 | -2 | -1.5 | 0.2 | 2.1
20~40 |  | -3.6 |  | -2.4 | -1.9 | -1.2 | 0.5 | 2.5 | 退火增值系数 ECFA.
40~60 |  | -3.5 |  | -2.3 | -1.7 | -1 | 0.6 | 3 | β | 250
60~80 |  | -3.3 |  | -2.1 | -1.4 | -0.9 | 1.1 | 3.4
80~100 |  | -3.4 |  | -2.1 | -1.4 | -0.9 | 1.1 | 3.5 | 备注 Remarks
100~120 |  | -3.6 |  | -2.2 | -1.4 | -0.9 | 1.1 | 3.9
120~140 |  | -4 |  | -2.3 | -1.7 | -0.9 | 1.1 | 4
e
s
r

## H-ZF72S
=DISPIMG("ID_773EEACACDF442ADB780D8694BE09B0A",1)
H-ZF72S 923189 | [5 empty] | nd= 1.92286 |  | νd= 18.90 |  | nF-nC= 0.04884
[6 empty] | ne= 1.93429 |  | νe= 18.74 |  | nF'-nC'= 0.04986
折射率 Refractive Index |  |  |  |  | 相对部分色散 Relative Partial Dispersions |  |  |  | 内透射率 Internal Transmittance
| λ(nm) |  |  |  | Ps,t | 0.1945 | P's,t | 0.1905 | λ(nm) | τ5mm | τ10mm
n2325.4 | 2325.4 |  | 1.84205 |  | PC,s | 0.4413 | P'C',s | 0.4746 | 2400 | 0.963 | 0.927
n1970.1 | 1970.1 |  | 1.85092 |  | Pd,C | 0.2804 | P'd,C' | 0.2323 | 2200 | 0.978 | 0.956
n1529.6 | 1529.6 |  | 1.8615 |  | Pe,d | 0.234 | P'e,d | 0.2293 | 2000 | 0.988 | 0.976
n1060.0 | 1060 |  | 1.87606 |  | Pg,F | 0.6499 | P'g,F' | 0.5738 | 1800 | 0.993 | 0.986
nt | 1014 |  | 1.87812 |  | Pi,h |  | P'i,h |  | 1600 | 0.997 | 0.995
n | 852.1 |  | 1.88761 | [5 empty] | 1400 | 0.999 | 0.998
n | 706.5 |  | 1.90183 |  | 异常色散 Abnormal Dispersions |  |  |  | 1200 | 0.999 | 0.998
nC | 656.3 |  | 1.90917 |  | ΔPC,t | 0.0005 | ΔPC,s | -0.0051 | 1060 | 0.999 | 0.998
nC' | 643.9 |  | 1.91128 |  | ΔPF,e | 0.0064 | ΔPg,F | 0.0363 | 1000 | 0.998 | 0.997
nHe-Ne | 632.8 |  | 1.91328 | [5 empty] | 950 | 0.998 | 0.997
nD | 589.3 |  | 1.92245 | [5 empty] | 900 | 0.998 | 0.997
nd | 587.6 |  | 1.92286 |  | 热性质 Thermal Properties |  |  |  | 850 | 0.998 | 0.997
n | 546.1 |  | 1.93429 |  | Tg(℃) |  | 667 |  | 800 | 0.998 | 0.996
nF | 486.1 |  | 1.958 |  | TS(℃) |  | 697 |  | 700 | 0.997 | 0.995
nF' | 480 |  | 1.96114 |  | T1014.5(℃) |  | 614 |  | 650 | 0.997 | 0.994
ng | 435.8 |  | 1.98974 |  | T1013(℃) |  | 649 |  | 600 | 0.996 | 0.992
nh | 404.7 |  | 2.01978 |  | T107.6(℃) |  | 749 |  | 550 | 0.991 | 0.982
ni | 365 |  |  |  | α-30/70℃(10-7/K) |  | 67 |  | 500 | 0.977 | 0.955
n313.2 | 313.2 |  |  |  | α100/300℃(10-7/K) |  | 84 |  | 480 | 0.967 | 0.935
n302.2 | 302.2 |  |  |  | λ(W/m·K) |  |  |  | 460 | 0.95 | 0.903
[9 empty] | 440 | 0.921 | 0.849
色散公式常数 Constants of Dispersion Formula |  |  |  |  | 化学性质 Chemical Properties |  |  |  | 420 | 0.86 | 0.74
K1 | 0.470478624 | [5 empty] | Grade |  | 400 | 0.594 | 0.353
L1 | 0.0736024603 |  |  |  | DW |  | 1 |  | 390 | 0.23 | 0.053
K2 | 2.550402 |  |  |  | DA |  | 1 |  | 380
L2 | 149.306625 |  |  |  | CR |  | 1 |  | 370
K3 | 2.005934 |  |  |  | RC(S) |  | 1 |  | 360
L3 | 0.0162999239 |  |  |  | RA(S) |  | 1 |  | 350
340
折射率温度系数常数 Constants of dn/dt |  |  |  |  | 机械性质 Mechanical Properties |  |  |  | 330
D0 | -5.63e-06 |  |  |  | HK(107Pa) |  | 484 |  | 320
D1 | 1.59e-08 |  |  |  | FA |  | 193 |  | 310
D2 | -4.96e-11 |  |  |  | E(107Pa) |  | 10223 |  | 300
E0 | 1.13e-06 |  |  |  | G(107Pa) |  | 4012 |  | 290
E1 | 1.73e-09 |  |  |  | μ |  | 0.274 |  | 280
λTK(μm) | 0.328 |  |  |  | B(10-12/Pa) |  | 3.19
折射率温度系数 Temperature Coefficients of Refractive Index | [8 empty] | 着色度 Color Code
温度范围(℃) Rang of Temperature |  | dn/dt relative（10-6/℃) | [6 empty] | λ80/λ5
|  | t |  | C' | d | e | F' | g | λ70/λ5 | 435/390
-60~-40 |  | -2.5 |  | -0.8 | -0.2 | 0.5 | 2.2 | 5.2
-40~-20 |  | -2.1 |  | -0.5 | 0.2 | 0.8 | 2.8 | 5.8 | 其他性质 Other Properties
-20~0 |  | -1.7 |  | -0.2 | 0.6 | 1.5 | 3.6 | 6.4 | ρ(g/cm3) | 3.57
0~20 |  | -1.2 |  | 0.2 | 0.9 | 1.8 | 4.1 | 7.1
20~40 |  | -0.8 |  | 0.6 | 1.4 | 2.1 | 4.8 | 8.4 | 退火增值系数 ECFA.
40~60 |  | -0.5 |  | 0.8 | 1.7 | 2.6 | 5.3 | 9.1 | β | 280
60~80 |  | -1 |  | 1 | 2 | 3.1 | 5.9 | 9.8
80~100 |  | -0.7 |  | 1.3 | 2.2 | 3.3 | 6.4 | 10.5 | 备注 Remarks
100~120 |  | -0.9 |  | 1.6 | 2.4 | 3.6 | 6.7 | 11
120~140 |  | -0.5 |  | 1.8 | 2.7 | 4 | 7.1 | 11.6
e
s
r

## H-ZF88S
=DISPIMG("ID_EE49FDDE64DD479D870286D5E4F7B08C",1)
H-ZF88S 946179 | [5 empty] | nd= 1.94595 |  | νd= 17.94 |  | nF-nC= 0.05272
[6 empty] | ne= 1.95828 |  | νe= 17.80 |  | nF'-nC'= 0.05385
折射率 Refractive Index |  |  |  |  | 相对部分色散 Relative Partial Dispersions |  |  |  | 内透射率 Internal Transmittance
| λ(nm) |  |  |  | Ps,t | 0.1926 | P's,t | 0.1886 | λ(nm) | τ5mm | τ10mm
n2325.4 | 2325.4 |  | 1.85934 |  | PC,s | 0.4383 | P'C',s | 0.4714 | 2400 | 0.973 | 0.946
n1970.1 | 1970.1 |  | 1.8689 |  | Pd,C | 0.2795 | P'd,C' | 0.2314 | 2200 | 0.983 | 0.966
n1529.6 | 1529.6 |  | 1.88022 |  | Pe,d | 0.2338 | P'e,d | 0.2289 | 2000 | 0.993 | 0.987
n1060.0 | 1060 |  | 1.89575 |  | Pg,F | 0.6552 | P'g,F' | 0.5784 | 1800 | 0.996 | 0.992
nt | 1014 |  | 1.89795 |  | Pi,h |  | P'i,h |  | 1600 | 0.998 | 0.996
n | 852.1 |  | 1.90811 | [5 empty] | 1400 | 0.999 | 0.998
n | 706.5 |  | 1.92334 |  | 异常色散 Abnormal Dispersions |  |  |  | 1200 | 0.999 | 0.998
nC | 656.3 |  | 1.93122 |  | ΔPC,t | 0.0002 | ΔPC,s | -0.0058 | 1060 | 0.999 | 0.998
nC' | 643.9 |  | 1.93349 |  | ΔPF,e | 0.007 | ΔPg,F | 0.0401 | 1000 | 0.999 | 0.998
nHe-Ne | 632.8 |  | 1.93563 | [5 empty] | 950 | 0.998 | 0.997
nD | 589.3 |  | 1.9455 | [5 empty] | 900 | 0.998 | 0.996
nd | 587.6 |  | 1.94595 |  | 热性质 Thermal Properties |  |  |  | 850 | 0.997 | 0.995
n | 546.1 |  | 1.95828 |  | Tg(℃) |  | 664 |  | 800 | 0.997 | 0.995
nF | 486.1 |  | 1.98394 |  | TS(℃) |  | 709 |  | 700 | 0.996 | 0.993
nF' | 480 |  | 1.98734 |  | T1014.5(℃) |  | 620 |  | 650 | 0.995 | 0.991
ng | 435.8 |  | 2.01848 |  | T1013(℃) |  | 652 |  | 600 | 0.994 | 0.989
nh | 404.7 |  | 2.0514 |  | T107.6(℃) |  | 769 |  | 550 | 0.989 | 0.979
ni | 365 |  |  |  | α-30/70℃(10-7/K) |  | 60 |  | 500 | 0.973 | 0.946
n313.2 | 313.2 |  |  |  | α100/300℃(10-7/K) |  | 73 |  | 480 | 0.96 | 0.921
n302.2 | 302.2 |  |  |  | λ(W/m·K) |  |  |  | 460 | 0.941 | 0.886
[9 empty] | 440 | 0.908 | 0.825
色散公式常数 Constants of Dispersion Formula |  |  |  |  | 化学性质 Chemical Properties |  |  |  | 420 | 0.837 | 0.7
K1 | 2.042753 | [5 empty] | Grade |  | 400 | 0.486 | 0.236
L1 | 0.0169743001 |  |  |  | DW |  | 1 |  | 390 | 0.158 | 0.025
K2 | 1.982762 |  |  |  | DA |  | 1 |  | 380
L2 | 109.068153 |  |  |  | CR |  | 1 |  | 370
K3 | 0.504267871 |  |  |  | RC(S) |  | 1 |  | 360
L3 | 0.0751710758 |  |  |  | RA(S) |  | 1 |  | 350
340
折射率温度系数常数 Constants of dn/dt |  |  |  |  | 机械性质 Mechanical Properties |  |  |  | 330
D0 | -3.58e-06 |  |  |  | HK(107Pa) |  | 520 |  | 320
D1 | 1.75e-08 |  |  |  | FA |  | 202 |  | 310
D2 | -4.67e-11 |  |  |  | E(107Pa) |  | 10881 |  | 300
E0 | 1.18e-06 |  |  |  | G(107Pa) |  | 4377 |  | 290
E1 | 1.91e-09 |  |  |  | μ |  | 0.243 |  | 280
λTK(μm) | 0.33 |  |  |  | B(10-12/Pa) |  | 3.27
折射率温度系数 Temperature Coefficients of Refractive Index | [8 empty] | 着色度 Color Code
温度范围(℃) Rang of Temperature |  | dn/dt relative（10-6/℃) | [6 empty] | λ80/λ5
|  | t |  | C' | d | e | F' | g | λ70/λ5 | 445/390
-60~-40 |  | -0.6 |  | 0.7 | 1.3 | 1.9 | 4 | 6.7
-40~-20 |  | -0.4 |  | 1 | 1.7 | 2.6 | 4.6 | 7.8 | 其他性质 Other Properties
-20~0 |  | -0.4 |  | 1.3 | 2.1 | 3 | 5.2 | 8.7 | ρ(g/cm3) | 3.52
0~20 |  | -0.2 |  | 1.5 | 2.5 | 3.4 | 5.9 | 9.6
20~40 |  | 0.1 |  | 2 | 2.9 | 4 | 6.8 | 10.9 | 退火增值系数 ECFA.
40~60 |  | 0.4 |  | 2.6 | 3.5 | 4.4 | 7.6 | 11.8 | β | 280
60~80 |  | 1 |  | 3.1 | 4.1 | 5.1 | 8.3 | 12.6
80~100 |  | 1.2 |  | 3.3 | 4.3 | 5.5 | 8.8 | 13.6 | 备注 Remarks
100~120 |  | 1.3 |  | 3.4 | 4.5 | 5.7 | 9.1 | 14
120~140 |  | 1.3 |  | 3.4 | 4.7 | 5.9 | 9.4 | 14.4
e
s
r

## H-ZPK1S
=DISPIMG("ID_C7E6AC3E9B084E6F9641DFA7AC7458A3",1)
H-ZPK1S 618634 | [5 empty] | nd= 1.61800 |  | νd= 63.39 |  | nF-nC= 0.00975
[6 empty] | ne= 1.62032 |  | νe= 63.11 |  | nF'-nC'= 0.00983
折射率 Refractive Index |  |  |  |  | 相对部分色散 Relative Partial Dispersions |  |  |  | 内透射率 Internal Transmittance
| λ(nm) |  |  |  | Ps,t | 0.2892 | P's,t | 0.2869 | λ(nm) | τ5mm | τ10mm
n2325.4 | 2325.4 |  |  |  | PC,s | 0.5415 | P'C',s | 0.5849 | 2400 | 0.894 | 0.8
n1970.1 | 1970.1 |  |  |  | Pd,C | 0.3046 | P'd,C' | 0.2541 | 2200 | 0.962 | 0.925
n1529.6 | 1529.6 |  |  |  | Pe,d | 0.2387 | P'e,d | 0.2367 | 2000 | 0.989 | 0.978
n1060.0 | 1060 |  |  |  | Pg,F | 0.5392 | P'g,F' | 0.4788 | 1800 | 0.996 | 0.993
nt | 1014 |  | 1.60693 |  | Pi,h | 0.7569 | P'i,h | 0.7508 | 1600 | 0.999 | 0.998
n | 852.1 |  | 1.60975 | [5 empty] | 1400 | 0.999 | 0.998
n | 706.5 |  | 1.61334 |  | 异常色散 Abnormal Dispersions |  |  |  | 1200 | 0.999 | 0.998
nC | 656.3 |  | 1.61503 |  | ΔPC,t | -0.0142 | ΔPC,s | -0.0101 | 1060 | 0.999 | 0.998
nC' | 643.9 |  | 1.6155 |  | ΔPF,e | 0.0016 | ΔPg,F | 0.0014 | 1000 | 0.999 | 0.998
nHe-Ne | 632.8 |  | 1.61594 | [5 empty] | 950 | 0.999 | 0.998
nD | 589.3 |  | 1.61791 | [5 empty] | 900 | 0.999 | 0.998
nd | 587.6 |  | 1.618 |  | 热性质 Thermal Properties |  |  |  | 850 | 0.999 | 0.998
n | 546.1 |  | 1.62032 |  | Tg(℃) |  | 619 |  | 800 | 0.999 | 0.998
nF | 486.1 |  | 1.62478 |  | TS(℃) |  | 649 |  | 700 | 0.999 | 0.998
nF' | 480 |  | 1.62533 |  | T1014.5(℃) |  | 572 |  | 650 | 0.998 | 0.997
ng | 435.8 |  | 1.63004 |  | T1013(℃) |  | 600 |  | 600 | 0.998 | 0.996
nh | 404.7 |  | 1.63439 |  | T107.6(℃) |  | 711 |  | 550 | 0.997 | 0.995
ni | 365 |  | 1.64177 |  | α-30/70℃(10-7/K) |  | 99 |  | 500 | 0.997 | 0.994
n313.2 | 313.2 |  |  |  | α100/300℃(10-7/K) |  | 110 |  | 480 | 0.996 | 0.992
n302.2 | 302.2 |  |  |  | λ(W/m·K) |  |  |  | 460 | 0.995 | 0.991
[9 empty] | 440 | 0.994 | 0.989
色散公式常数 Constants of Dispersion Formula |  |  |  |  | 化学性质 Chemical Properties |  |  |  | 420 | 0.993 | 0.987
A0 | 2.580794 | [5 empty] | Grade |  | 400 | 0.99 | 0.981
A1 | -0.0112373121 |  |  |  | DW |  | 1 |  | 390 | 0.986 | 0.973
A2 | 0.0128401965 |  |  |  | DA |  | 6 |  | 380 | 0.98 | 0.961
A3 | 0.000566789531 |  |  |  | CR |  |  |  | 370 | 0.967 | 0.936
A4 | -4.52545282e-05 |  |  |  | RC(S) |  | 1 |  | 360 | 0.943 | 0.89
A5 | 2.18559831e-06 |  |  |  | RA(S) |  | 3 |  | 350 | 0.906 | 0.82
[9 empty] | 340 | 0.84 | 0.71
折射率温度系数常数 Constants of dn/dt |  |  |  |  | 机械性质 Mechanical Properties |  |  |  | 330 | 0.75 | 0.57
D0 |  |  |  |  | HK(107Pa) |  | 444 |  | 320 | 0.65 | 0.42
D1 |  |  |  |  | FA |  | 195 |  | 310 | 0.53 | 0.28
D2 |  |  |  |  | E(107Pa) |  | 7403 |  | 300 | 0.41 | 0.17
E0 |  |  |  |  | G(107Pa) |  | 2869 |  | 290 | 0.3 | 0.09
E1 |  |  |  |  | μ |  | 0.29 |  | 280 | 0.2 | 0.04
λTK(μm) |  |  |  |  | B(10-12/Pa) |  | 1.26
折射率温度系数 Temperature Coefficients of Refractive Index | [8 empty] | 着色度 Color Code
温度范围(℃) Rang of Temperature |  | dn/dt relative（10-6/℃) | [6 empty] | λ80/λ5 | 350/290
|  | t |  | C' | d | e | F' | g | λ70/λ5
-60~-40
-40~-20 |  | -3.3 |  | -3.1 | -2.7 | -2.5 | -2.4 | -2.2 | 其他性质 Other Properties
-20~0 |  | -3.2 |  | -3 | -2.6 | -2.5 | -2.4 | -2.2 | ρ(g/cm3) | 3.5
0~20 |  | -3.3 |  | -3.2 | -3 | -3 | -2.9 | -2.3
20~40 |  | -3.5 |  | -3.2 | -3.1 | -2.9 | -2.6 | -2.1 | 退火增值系数 ECFA.
40~60 |  | -3.1 |  | -3 | -2.6 | -2.6 | -2.3 | -2.1 | β | 105
60~80 |  | -2.9 |  | -2.7 | -2.5 | -2.4 | -2.2 | -1.8
80~100 | [8 empty] | 备注 Remarks
100~120
120~140
e
s
r

## H-ZPK2S
=DISPIMG("ID_B5358DE835934FA093855012AF8E71A4",1)
H-ZPK2S 603655 | [5 empty] | nd= 1.60300 |  | νd= 65.47 |  | nF-nC= 0.00921
[6 empty] | ne= 1.60520 |  | νe= 65.15 |  | nF'-nC'= 0.00929
折射率 Refractive Index |  |  |  |  | 相对部分色散 Relative Partial Dispersions |  |  |  | 内透射率 Internal Transmittance
| λ(nm) |  |  |  | Ps,t | 0.2834 | P's,t | 0.2809 | λ(nm) | τ5mm | τ10mm
n2325.4 | 2325.4 |  |  |  | PC,s | 0.5451 | P'C',s | 0.5877 | 2400 | 0.922 | 0.85
n1970.1 | 1970.1 |  |  |  | Pd,C | 0.3051 | P'd,C' | 0.2551 | 2200 | 0.943 | 0.889
n1529.6 | 1529.6 |  |  |  | Pe,d | 0.2389 | P'e,d | 0.2368 | 2000 | 0.971 | 0.943
n1060.0 | 1060 |  |  |  | Pg,F | 0.5407 | P'g,F' | 0.4801 | 1800 | 0.985 | 0.97
nt | 1014 |  | 1.59256 |  | Pi,h |  | P'i,h |  | 1600 | 0.995 | 0.99
n | 852.1 |  | 1.59517 | [5 empty] | 1400 | 0.998 | 0.997
n | 706.5 |  | 1.59858 |  | 异常色散 Abnormal Dispersions |  |  |  | 1200 | 0.999 | 0.998
nC | 656.3 |  | 1.60019 |  | ΔPC,t | -0.0263 | ΔPC,s | -0.0115 | 1060 | 0.999 | 0.998
nC' | 643.9 |  | 1.60063 |  | ΔPF,e | 0.002 | ΔPg,F | 0.0065 | 1000 | 0.999 | 0.998
nHe-Ne | 632.8 |  | 1.60105 | [5 empty] | 950 | 0.999 | 0.998
nD | 589.3 |  | 1.60292 | [5 empty] | 900 | 0.999 | 0.998
nd | 587.6 |  | 1.603 |  | 热性质 Thermal Properties |  |  |  | 850 | 0.999 | 0.998
n | 546.1 |  | 1.6052 |  | Tg(℃) |  | 619 |  | 800 | 0.999 | 0.998
nF | 486.1 |  | 1.6094 |  | TS(℃) |  | 648 |  | 700 | 0.998 | 0.997
nF' | 480 |  | 1.60992 |  | T1014.5(℃) |  | 563 |  | 650 | 0.998 | 0.997
ng | 435.8 |  | 1.61438 |  | T1013(℃) |  | 595 |  | 600 | 0.998 | 0.997
nh | 404.7 |  | 1.6185 |  | T107.6(℃) |  | 699 |  | 550 | 0.998 | 0.997
ni | 365 |  | 1.6255 |  | α-30/70℃(10-7/K) |  | 93 |  | 500 | 0.997 | 0.995
n313.2 | 313.2 |  |  |  | α100/300℃(10-7/K) |  | 115 |  | 480 | 0.997 | 0.994
n302.2 | 302.2 |  |  |  | λ(W/m·K) |  |  |  | 460 | 0.996 | 0.993
[9 empty] | 440 | 0.995 | 0.99
色散公式常数 Constants of Dispersion Formula |  |  |  |  | 化学性质 Chemical Properties |  |  |  | 420 | 0.995 | 0.99
A0 | 2.530732 | [5 empty] | Grade |  | 400 | 0.992 | 0.984
A1 | -0.00834430009 |  |  |  | DW |  | 1 |  | 390 | 0.987 | 0.975
A2 | 0.0146551859 |  |  |  | DA |  | 4 |  | 380 | 0.978 | 0.957
A3 | -0.000216647401 |  |  |  | CR |  | 1 |  | 370 | 0.961 | 0.923
A4 | 5.35525469e-05 |  |  |  | RC(S) |  | 3 |  | 360 | 0.926 | 0.857
A5 | -2.46158288e-06 |  |  |  | RA(S) |  | 1 |  | 350 | 0.862 | 0.743
[9 empty] | 340 | 0.751 | 0.564
折射率温度系数常数 Constants of dn/dt |  |  |  |  | 机械性质 Mechanical Properties |  |  |  | 330 | 0.581 | 0.337
D0 | -1.22e-05 |  |  |  | HK(107Pa) |  | 382 |  | 320 | 0.361 | 0.13
D1 | 1.14e-08 |  |  |  | FA |  | 273 |  | 310 | 0.164 | 0.027
D2 | -2.2e-11 |  |  |  | E(107Pa) |  | 6814 |  | 300
E0 | 4.82e-07 |  |  |  | G(107Pa) |  | 2651 |  | 290
E1 | 3.1e-10 |  |  |  | μ |  | 0.285 |  | 280
λTK(μm) | 0.068 |  |  |  | B(10-12/Pa) |  | 1.1
折射率温度系数 Temperature Coefficients of Refractive Index | [8 empty] | 着色度 Color Code
温度范围(℃) Rang of Temperature |  | dn/dt relative（10-6/℃) | [6 empty] | λ80/λ5 | 355/305
|  | t |  | C' | d | e | F' | g | λ70/λ5
-60~-40 |  | -4.1 |  | -3.9 | -3.8 | -3.6 | -3.5 | -3.2
-40~-20 |  | -4.2 |  | -3.9 | -3.8 | -3.7 | -3.5 | -3.4 | 其他性质 Other Properties
-20~0 |  | -4.2 |  | -3.8 | -3.8 | -3.7 | -3.4 | -3.4 | ρ(g/cm3) | 3.5
0~20 |  | -4.2 |  | -3.8 | -3.7 | -3.7 | -3.4 | -3.3
20~40 |  | -4.2 |  | -3.8 | -3.7 | -3.6 | -3.5 | -3.2 | 退火增值系数 ECFA.
40~60 |  | -4.1 |  | -3.8 | -3.7 | -3.6 | -3.4 | -3.2 | β | 100
60~80 |  | -4.1 |  | -3.8 | -3.7 | -3.6 | -3.4 | -3
80~100 |  | -4 |  | -3.8 | -3.6 | -3.6 | -3.3 | -3 | 备注 Remarks
100~120 |  | -3.9 |  | -3.7 | -3.6 | -3.5 | -3.2 | -2.9
120~140 |  | -3.9 |  | -3.7 | -3.6 | -3.4 | -3.1 | -2.9
e
s
r

## H-QK3LS
=DISPIMG("ID_A1F988A6292E4E05B71AB4ADDDF3F7BD",1)
H-QK3LS 487704 | [5 empty] | nd= 1.48749 |  | νd= 70.44 |  | nF-nC= 0.00692
[6 empty] | ne= 1.48914 |  | νe= 70.26 |  | nF'-nC'= 0.00696
折射率 Refractive Index |  |  |  |  | 相对部分色散 Relative Partial Dispersions |  |  |  | 内透射率 Internal Transmittance
| λ(nm) |  |  |  | Ps,t | 0.3251 | P's,t | 0.3232 | λ(nm) | τ5mm | τ10mm
n2325.4 | 2325.4 |  | 1.46177 |  | PC,s | 0.5736 | P'C',s | 0.6198 | 2400 | 0.918 | 0.844
n1970.1 | 1970.1 |  | 1.46737 |  | Pd,C | 0.3096 | P'd,C' | 0.2583 | 2200 | 0.938 | 0.879
n1529.6 | 1529.6 |  | 1.47313 |  | Pe,d | 0.2388 | P'e,d | 0.2374 | 2000 | 0.989 | 0.977
n1060.0 | 1060 |  | 1.47856 |  | Pg,F | 0.5293 | P'g,F' | 0.4707 | 1800 | 0.994 | 0.989
nt | 1014 |  | 1.47913 |  | Pi,h | 0.7328 | P'i,h | 0.7285 | 1600 | 0.996 | 0.992
n | 852.1 |  | 1.48138 | [5 empty] | 1400 | 0.99 | 0.98
n | 706.5 |  | 1.4841 |  | 异常色散 Abnormal Dispersions |  |  |  | 1200 | 0.999 | 0.998
nC | 656.3 |  | 1.48535 |  | ΔPC,t | 0.0205 | ΔPC,s | 0.0053 | 1060 | 0.999 | 0.999
nC' | 643.9 |  | 1.48569 |  | ΔPF,e | 0.0002 | ΔPg,F | 0.0035 | 1000 | 0.999 | 0.999
nHe-Ne | 632.8 |  | 1.48601 | [5 empty] | 950 | 0.999 | 0.999
nD | 589.3 |  | 1.48743 | [5 empty] | 900 | 0.999 | 0.999
nd | 587.6 |  | 1.48749 |  | 热性质 Thermal Properties |  |  |  | 850 | 0.999 | 0.999
n | 546.1 |  | 1.48914 |  | Tg(℃) |  | 475 |  | 800 | 0.999 | 0.998
nF | 486.1 |  | 1.49227 |  | TS(℃) |  | 569 |  | 700 | 0.999 | 0.998
nF' | 480 |  | 1.49265 |  | T1014.5(℃) |  | 432 |  | 650 | 0.999 | 0.998
ng | 435.8 |  | 1.49593 |  | T1013(℃) |  | 466 |  | 600 | 0.998 | 0.997
nh | 404.7 |  | 1.49894 |  | T107.6(℃) |  | 674 |  | 550 | 0.998 | 0.996
ni | 365 |  | 1.50401 |  | α-30/70℃(10-7/K) |  | 92 |  | 500 | 0.998 | 0.996
n313.2 | 313.2 |  | 1.51414 |  | α100/300℃(10-7/K) |  | 102 |  | 480 | 0.998 | 0.996
n302.2 | 302.2 |  | 1.51709 |  | λ(W/m·K) |  |  |  | 460 | 0.998 | 0.996
[9 empty] | 440 | 0.997 | 0.995
色散公式常数 Constants of Dispersion Formula |  |  |  |  | 化学性质 Chemical Properties |  |  |  | 420 | 0.997 | 0.995
K1 | 0.601737499 | [5 empty] | Grade |  | 400 | 0.998 | 0.996
L1 | 0.0125749754 |  |  |  | DW |  | 2 |  | 390 | 0.997 | 0.995
K2 | 0.858736992 |  |  |  | DA |  | 4 |  | 380 | 0.997 | 0.994
L2 | 92.332565 |  |  |  | CR |  | 2 |  | 370 | 0.996 | 0.993
K3 | 0.586761534 |  |  |  | RC(S) |  | 1 |  | 360 | 0.996 | 0.993
L3 | 0.00268750917 |  |  |  | RA(S) |  | 3 |  | 350 | 0.994 | 0.989
[9 empty] | 340 | 0.99 | 0.98
折射率温度系数常数 Constants of dn/dt |  |  |  |  | 机械性质 Mechanical Properties |  |  |  | 330 | 0.987 | 0.974
D0 | -9.26e-06 |  |  |  | HK(107Pa) |  | 520 |  | 320 | 0.974 | 0.948
D1 | 1.71e-08 |  |  |  | FA |  | 93 |  | 310 | 0.945 | 0.893
D2 | -1.54e-11 |  |  |  | E(107Pa) |  | 6230 |  | 300 | 0.868 | 0.753
E0 | 3.26e-07 |  |  |  | G(107Pa) |  | 2540 |  | 290 | 0.688 | 0.474
E1 | 5.95e-10 |  |  |  | μ |  | 0.227 |  | 280 | 0.385 | 0.148
λTK(μm) | 0.187 |  |  |  | B(10-12/Pa) |  | 2.8
折射率温度系数 Temperature Coefficients of Refractive Index | [8 empty] | 着色度 Color Code
温度范围(℃) Rang of Temperature |  | dn/dt relative（10-6/℃) | [6 empty] | λ80/λ5 | 305/270
|  | t |  | C' | d | e | F' | g | λ70/λ5
-60~-40 |  | -2.6 |  | -2.3 | -2.2 | -2.2 | -2 | -1.9
-40~-20 |  | -2.5 |  | -2.2 | -2.1 | -2.1 | -2 | -1.8 | 其他性质 Other Properties
-20~0 |  | -2.3 |  | -2.1 | -2 | -2 | -1.9 | -1.7 | ρ(g/cm3) | 2.43
0~20 |  | -2.1 |  | -2 | -2 | -1.9 | -1.8 | -1.6
20~40 |  | -2.1 |  | -1.9 | -1.8 | -1.8 | -1.6 | -1.5 | 退火增值系数 ECFA.
40~60 |  | -2.1 |  | -1.9 | -1.7 | -1.7 | -1.5 | -1.4 | β
60~80 |  | -1.9 |  | -1.9 | -1.7 | -1.6 | -1.4 | -1.1
80~100 |  | -1.7 |  | -1.6 | -1.4 | -1.3 | -1.1 | -0.8 | 备注 Remarks
100~120 |  | -1.7 |  | -1.3 | -1.2 | -1.2 | -0.9 | -0.7
120~140 |  | -1.5 |  | -1.1 | -1.1 | -1.1 | -0.8 | -0.6
e
s
r

## D-K9S
=DISPIMG("ID_BF4C57FDC26148C2A63FA4ABCECF324F",1)
D-K9S 516641 | [5 empty] | nd= 1.51633 |  | νd= 64.06 |  | nF-nC= 0.00806
[6 empty] | ne= 1.51825 |  | νe= 63.86 |  | nF'-nC'= 0.00812
折射率 Refractive Index* |  |  |  |  | 相对部分色散 Relative Partial Dispersions |  |  |  | 内透射率 Internal Transmittance
| λ(nm) |  |  |  | Ps,t | 0.3128 | P's,t | 0.3107 | λ(nm) | τ5mm | τ10mm
n2325.4 | 2325.4 |  | 1.48829 |  | PC,s | 0.5635 | P'C',s | 0.6087 | 2400 | 0.918 | 0.842
n1970.1 | 1970.1 |  | 1.49417 |  | Pd,C | 0.3081 | P'd,C' | 0.2569 | 2200 | 0.952 | 0.906
n1529.6 | 1529.6 |  | 1.50027 |  | Pe,d | 0.2387 | P'e,d | 0.2371 | 2000 | 0.989 | 0.978
n1060.0 | 1060 |  | 1.50616 |  | Pg,F | 0.5339 | P'g,F' | 0.4744 | 1800 | 0.995 | 0.99
nt | 1014 |  | 1.50678 |  | Pi,h | 0.7444 | P'i,h | 0.7394 | 1600 | 0.997 | 0.995
n | 852.1 |  | 1.50931 | [5 empty] | 1400 | 0.991 | 0.982
n | 706.5 |  | 1.51241 |  | 异常色散 Abnormal Dispersions |  |  |  | 1200 | 0.999 | 0.998
nC | 656.3 |  | 1.51385 |  | ΔPC,t | 0.0282 | ΔPC,s | 0.0103 | 1060 | 0.999 | 0.998
nC' | 643.9 |  | 1.51425 |  | ΔPF,e | -0.0015 | ΔPg,F | -0.0027 | 1000 | 0.999 | 0.998
nHe-Ne | 632.8 |  | 1.51462 | [5 empty] | 950 | 0.999 | 0.998
nD | 589.3 |  | 1.51626 | [5 empty] | 900 | 0.999 | 0.998
nd | 587.6 |  | 1.51633 |  | 热性质 Thermal Properties |  |  |  | 850 | 0.999 | 0.998
n | 546.1 |  | 1.51825 |  | Tg(℃) |  | 496 |  | 800 | 0.999 | 0.998
nF | 486.1 |  | 1.52191 |  | TS(℃) |  | 558 |  | 700 | 0.999 | 0.998
nF' | 480 |  | 1.52236 |  | T1014.5(℃) |  | 451 |  | 650 | 0.999 | 0.998
ng | 435.8 |  | 1.52621 |  | T1013(℃) |  | 483 |  | 600 | 0.999 | 0.997
nh | 404.7 |  | 1.52976 |  | T107.6(℃) |  | 637 |  | 550 | 0.998 | 0.996
ni | 365 |  | 1.53576 |  | α-30/70℃(10-7/K) |  | 63 |  | 500 | 0.998 | 0.996
n313.2 | 313.2 |  | 1.54781 |  | α100/300℃(10-7/K) |  | 78 |  | 480 | 0.998 | 0.996
n302.2 | 302.2 |  | 1.55135 |  | λ(W/m·K) |  |  |  | 460 | 0.998 | 0.996
[9 empty] | 440 | 0.998 | 0.996
色散公式常数 Constants of Dispersion Formula |  |  |  |  | 化学性质 Chemical Properties |  |  |  | 420 | 0.998 | 0.996
K1 | 0.567853808 | [5 empty] | Grade |  | 400 | 0.998 | 0.996
L1 | 0.00238581607 |  |  |  | DW |  | 1 |  | 390 | 0.997 | 0.994
K2 | 0.702269733 |  |  |  | DA |  | 2 |  | 380 | 0.996 | 0.992
L2 | 0.0135348346 |  |  |  | CR |  | 1 |  | 370 | 0.994 | 0.989
K3 | 1.081025 |  |  |  | RC(S) |  | 1 |  | 360 | 0.99 | 0.981
L3 | 107.748222 |  |  |  | RA(S) |  | 2 |  | 350 | 0.98 | 0.96
[9 empty] | 340 | 0.968 | 0.937
折射率温度系数常数 Constants of dn/dt |  |  |  |  | 机械性质 Mechanical Properties |  |  |  | 330 | 0.927 | 0.86
D0 | 4.87e-06 |  |  |  | HK(107Pa) |  | 492 |  | 320 | 0.851 | 0.725
D1 | 1.55e-08 |  |  |  | FA |  | 72 |  | 310 | 0.71 | 0.504
D2 | -1.35e-11 |  |  |  | E(107Pa) |  | 8318 |  | 300 | 0.498 | 0.248
E0 | 4.17e-07 |  |  |  | G(107Pa) |  | 3430 |  | 290 | 0.257 | 0.066
E1 | 5.2e-10 |  |  |  | μ |  | 0.212 |  | 280
λTK(μm) | 0.177 |  |  |  | B(10-12/Pa) |  | 2.72
折射率温度系数 Temperature Coefficients of Refractive Index | [8 empty] | 着色度 Color Code
温度范围(℃) Rang of Temperature |  | dn/dt relative（10-6/℃) | [6 empty] | λ80/λ5 | 315/280
|  | t |  | C' | d | e | F' | g | λ70/λ5
-60~-40 |  | 3.7 |  | 4 | 4.1 | 4.2 | 4.4 | 4.6
-40~-20 |  | 3.5 |  | 3.8 | 3.9 | 4 | 4.2 | 4.5 | 其他性质 Other Properties
-20~0 |  | 3.6 |  | 3.8 | 3.9 | 4 | 4.2 | 4.6 | ρ(g/cm3) | 2.41
0~20 |  | 3.6 |  | 3.9 | 4 | 4.1 | 4.3 | 4.7
20~40 |  | 3.7 |  | 4 | 4.1 | 4.3 | 4.5 | 4.8 | 退火增值系数 ECFA.
40~60 |  | 3.8 |  | 4.1 | 4.2 | 4.5 | 4.6 | 4.9 | β
60~80 |  | 3.8 |  | 4.2 | 4.3 | 4.5 | 4.8 | 5
80~100 |  | 3.9 |  | 4.4 | 4.5 | 4.7 | 5 | 5.3 | 备注 Remarks
100~120 |  | 4.1 |  | 4.5 | 4.6 | 4.7 | 5.1 | 5.5 | *:退火速率 anneal rate 4℃/h
120~140 |  | 4.3 |  | 4.7 | 4.8 | 4.9 | 5.3 | 5.6
e
s
r

## D-K9S-25
=DISPIMG("ID_7EE1A88CCC1F4F32814B52285F01B16E",1)
D-K9S-25 516640 | [5 empty] | nd= 1.51577 |  | νd= 63.99 |  | nF-nC= 0.00806
[6 empty] | ne= 1.51769 |  | νe= 63.79 |  | nF'-nC'= 0.00812
折射率 Refractive Index* |  |  |  |  | 相对部分色散 Relative Partial Dispersions |  |  |  | 内透射率 Internal Transmittance
| λ(nm) |  |  |  | Ps,t | 0.3128 | P's,t | 0.3107 | λ(nm) | τ5mm | τ10mm
n2325.4 | 2325.4 |  | 1.48773 |  | PC,s | 0.5635 | P'C',s | 0.6087 | 2400 | 0.918 | 0.842
n1970.1 | 1970.1 |  | 1.49361 |  | Pd,C | 0.3081 | P'd,C' | 0.2569 | 2200 | 0.952 | 0.906
n1529.6 | 1529.6 |  | 1.49971 |  | Pe,d | 0.2387 | P'e,d | 0.2371 | 2000 | 0.989 | 0.978
n1060.0 | 1060 |  | 1.5056 |  | Pg,F | 0.5339 | P'g,F' | 0.4744 | 1800 | 0.995 | 0.99
nt | 1014 |  | 1.50622 |  | Pi,h | 0.7444 | P'i,h | 0.7394 | 1600 | 0.997 | 0.995
n | 852.1 |  | 1.50875 | [5 empty] | 1400 | 0.991 | 0.982
n | 706.5 |  | 1.51185 |  | 异常色散 Abnormal Dispersions |  |  |  | 1200 | 0.999 | 0.998
nC | 656.3 |  | 1.51329 |  | ΔPC,t | 0.0285 | ΔPC,s | 0.0105 | 1060 | 0.999 | 0.998
nC' | 643.9 |  | 1.51369 |  | ΔPF,e | -0.0016 | ΔPg,F | -0.0029 | 1000 | 0.999 | 0.998
nHe-Ne | 632.8 |  | 1.51406 | [5 empty] | 950 | 0.999 | 0.998
nD | 589.3 |  | 1.5157 | [5 empty] | 900 | 0.999 | 0.998
nd | 587.6 |  | 1.51577 |  | 热性质 Thermal Properties |  |  |  | 850 | 0.999 | 0.998
n | 546.1 |  | 1.51769 |  | Tg(℃) |  | 496 |  | 800 | 0.999 | 0.998
nF | 486.1 |  | 1.52135 |  | TS(℃) |  | 558 |  | 700 | 0.999 | 0.998
nF' | 480 |  | 1.5218 |  | T1014.5(℃) |  | 451 |  | 650 | 0.999 | 0.998
ng | 435.8 |  | 1.52565 |  | T1013(℃) |  | 483 |  | 600 | 0.999 | 0.997
nh | 404.7 |  | 1.5292 |  | T107.6(℃) |  | 637 |  | 550 | 0.998 | 0.996
ni | 365 |  | 1.5352 |  | α-30/70℃(10-7/K) |  | 63 |  | 500 | 0.998 | 0.996
n313.2 | 313.2 |  | 1.54725 |  | α100/300℃(10-7/K) |  | 78 |  | 480 | 0.998 | 0.996
n302.2 | 302.2 |  | 1.55079 |  | λ(W/m·K) |  |  |  | 460 | 0.998 | 0.996
[9 empty] | 440 | 0.998 | 0.996
色散公式常数 Constants of Dispersion Formula |  |  |  |  | 化学性质 Chemical Properties |  |  |  | 420 | 0.998 | 0.996
K1 | 1.082343 | [5 empty] | Grade |  | 400 | 0.998 | 0.996
L1 | 107.907639 |  |  |  | DW |  | 1 |  | 390 | 0.997 | 0.994
K2 | 0.548438847 |  |  |  | DA |  | 2 |  | 380 | 0.996 | 0.992
L2 | 0.00219092914 |  |  |  | CR |  | 1 |  | 370 | 0.994 | 0.989
K3 | 0.71999985 |  |  |  | RC(S) |  | 1 |  | 360 | 0.99 | 0.981
L3 | 0.0134070022 |  |  |  | RA(S) |  | 2 |  | 350 | 0.98 | 0.96
[9 empty] | 340 | 0.968 | 0.937
折射率温度系数常数 Constants of dn/dt |  |  |  |  | 机械性质 Mechanical Properties |  |  |  | 330 | 0.927 | 0.86
D0 | 4.87e-06 |  |  |  | HK(107Pa) |  | 492 |  | 320 | 0.851 | 0.725
D1 | 1.55e-08 |  |  |  | FA |  | 72 |  | 310 | 0.71 | 0.504
D2 | -1.35e-11 |  |  |  | E(107Pa) |  | 8318 |  | 300 | 0.498 | 0.248
E0 | 4.17e-07 |  |  |  | G(107Pa) |  | 3430 |  | 290 | 0.257 | 0.066
E1 | 5.2e-10 |  |  |  | μ |  | 0.212 |  | 280
λTK(μm) | 0.177 |  |  |  | B(10-12/Pa) |  | 2.72
折射率温度系数 Temperature Coefficients of Refractive Index | [8 empty] | 着色度 Color Code
温度范围(℃) Rang of Temperature |  | dn/dt relative（10-6/℃) | [6 empty] | λ80/λ5 | 315/280
|  | t |  | C' | d | e | F' | g | λ70/λ5
-60~-40 |  | 3.7 |  | 4 | 4.1 | 4.2 | 4.4 | 4.6
-40~-20 |  | 3.5 |  | 3.8 | 3.9 | 4 | 4.2 | 4.5 | 其他性质 Other Properties
-20~0 |  | 3.6 |  | 3.8 | 3.9 | 4 | 4.2 | 4.6 | ρ(g/cm3) | 2.41
0~20 |  | 3.6 |  | 3.9 | 4 | 4.1 | 4.3 | 4.7
20~40 |  | 3.7 |  | 4 | 4.1 | 4.3 | 4.5 | 4.8 | 退火增值系数 ECFA.
40~60 |  | 3.8 |  | 4.1 | 4.2 | 4.5 | 4.6 | 4.9 | β
60~80 |  | 3.8 |  | 4.2 | 4.3 | 4.5 | 4.8 | 5
80~100 |  | 3.9 |  | 4.4 | 4.5 | 4.7 | 5 | 5.3 | 备注 Remarks
100~120 |  | 4.1 |  | 4.5 | 4.6 | 4.7 | 5.1 | 5.5 | *:退火速率 anneal rate 25℃/h
120~140 |  | 4.3 |  | 4.7 | 4.8 | 4.9 | 5.3 | 5.6
e
s
r

## D-PK3S
=DISPIMG("ID_4F57B38EF2294ED6836C629A20E91270",1)
D-PK3S 525704 | [5 empty] | nd= 1.52500 |  | νd= 70.37 |  | nF-nC= 0.00746
[6 empty] | ne= 1.52678 |  | νe= 70.16 |  | nF'-nC'= 0.00751
折射率 Refractive Index* |  |  |  |  | 相对部分色散 Relative Partial Dispersions |  |  |  | 内透射率 Internal Transmittance
| λ(nm) |  |  |  | Ps,t | 0.3185 | P's,t | 0.3165 | λ(nm) | τ5mm | τ10mm
n2325.4 | 2325.4 |  | 1.49822 |  | PC,s | 0.5686 | P'C',s | 0.6143 | 2400 | 0.758 | 0.574
n1970.1 | 1970.1 |  | 1.50395 |  | Pd,C | 0.3089 | P'd,C' | 0.2577 | 2200 | 0.81 | 0.656
n1529.6 | 1529.6 |  | 1.50985 |  | Pe,d | 0.2387 | P'e,d | 0.2372 | 2000 | 0.897 | 0.805
n1060.0 | 1060 |  | 1.51548 |  | Pg,F | 0.5306 | P'g,F' | 0.4718 | 1800 | 0.945 | 0.892
nt | 1014 |  | 1.51608 |  | Pi,h | 0.7353 | P'i,h | 0.7307 | 1600 | 0.984 | 0.969
n | 852.1 |  | 1.51845 | [5 empty] | 1400 | 0.998 | 0.997
n | 706.5 |  | 1.52136 |  | 异常色散 Abnormal Dispersions |  |  |  | 1200 | 0.999 | 0.998
nC | 656.3 |  | 1.5227 |  | ΔPC,t | 0.0092 | ΔPC,s | 0.0004 | 1060 | 0.999 | 0.998
nC' | 643.9 |  | 1.52307 |  | ΔPF,e | 0.001 | ΔPg,F | 0.0048 | 1000 | 0.999 | 0.998
nHe-Ne | 632.8 |  | 1.52341 | [5 empty] | 950 | 0.999 | 0.998
nD | 589.3 |  | 1.52493 | [5 empty] | 900 | 0.999 | 0.998
nd | 587.6 |  | 1.525 |  | 热性质 Thermal Properties |  |  |  | 850 | 0.999 | 0.998
n | 546.1 |  | 1.52678 |  | Tg(℃) |  | 545 |  | 800 | 0.999 | 0.998
nF | 486.1 |  | 1.53016 |  | TS(℃) |  | 592 |  | 700 | 0.998 | 0.996
nF' | 480 |  | 1.53057 |  | T1014.5(℃) |  | 493 |  | 650 | 0.998 | 0.996
ng | 435.8 |  | 1.53412 |  | T1013(℃) |  | 529 |  | 600 | 0.998 | 0.996
nh | 404.7 |  | 1.53737 |  | T107.6(℃) |  | 648 |  | 550 | 0.998 | 0.996
ni | 365 |  | 1.54285 |  | α-30/70℃(10-7/K) |  | 81 |  | 500 | 0.996 | 0.992
n313.2 | 313.2 |  | 1.55381 |  | α100/300℃(10-7/K) |  | 98 |  | 480 | 0.994 | 0.989
n302.2 | 302.2 |  | 1.557 |  | λ(W/m·K) |  |  |  | 460 | 0.994 | 0.988
[9 empty] | 440 | 0.994 | 0.988
色散公式常数 Constants of Dispersion Formula |  |  |  |  | 化学性质 Chemical Properties |  |  |  | 420 | 0.994 | 0.988
K1 | 0.631688714 | [5 empty] | Grade |  | 400 | 0.994 | 0.988
L1 | 0.0127792237 |  |  |  | DW |  | 3 |  | 390 | 0.993 | 0.986
K2 | 0.666896462 |  |  |  | DA |  | 3 |  | 380 | 0.99 | 0.98
L2 | 0.00313927885 |  |  |  | CR |  | 2 |  | 370 | 0.984 | 0.969
K3 | 0.874644876 |  |  |  | RC(S) |  | 1 |  | 360 | 0.975 | 0.95
L3 | 90.174065 |  |  |  | RA(S) |  | 1 |  | 350 | 0.956 | 0.913
[9 empty] | 340 | 0.916 | 0.839
折射率温度系数常数 Constants of dn/dt |  |  |  |  | 机械性质 Mechanical Properties |  |  |  | 330 | 0.833 | 0.693
D0 | -3.49e-06 |  |  |  | HK(107Pa) |  | 447 |  | 320 | 0.686 | 0.471
D1 | 1.52e-08 |  |  |  | FA |  | 136 |  | 310 | 0.469 | 0.22
D2 | -7.04e-11 |  |  |  | E(107Pa) |  | 7071 |  | 300 | 0.235 | 0.055
E0 | 4.13e-07 |  |  |  | G(107Pa) |  | 2863 |  | 290
E1 | 3.57e-10 |  |  |  | μ |  | 0.235 |  | 280
λTK(μm) | 0.131 |  |  |  | B(10-12/Pa) |  | 2.22
折射率温度系数 Temperature Coefficients of Refractive Index | [8 empty] | 着色度 Color Code
温度范围(℃) Rang of Temperature |  | dn/dt relative（10-6/℃) | [6 empty] | λ80/λ5 | 340/300
|  | t |  | C' | d | e | F' | g | λ70/λ5
-60~-40
-40~-20 |  | -0.4 |  | -0.1 | 0.1 | 0.2 | 0.3 | 0.5 | 其他性质 Other Properties
-20~0 |  | 0 |  | 0.2 | 0.3 | 0.4 | 0.5 | 0.9 | ρ(g/cm3) | 2.65
0~20 |  | 0.1 |  | 0.3 | 0.5 | 0.5 | 0.7 | 0.9
20~40 |  | 0.2 |  | 0.2 | 0.5 | 0.6 | 0.8 | 1 | 退火增值系数 ECFA.
40~60 |  | 0.1 |  | 0.3 | 0.5 | 0.6 | 0.8 | 1 | β
60~80 |  | 0.2 |  | 0.6 | 0.7 | 0.9 | 1.1 | 1.3
80~100 | [8 empty] | 备注 Remarks
100~120 | [8 empty] | *:退火速率 anneal rate 4℃/h
120~140
e
s
r

## D-PK3S-25
=DISPIMG("ID_2CE1892908F542F2BC6E72BCB295F0B7",1)
D-PK3S-25 524703 | [5 empty] | nd= 1.52368 |  | νd= 70.27 |  | nF-nC= 0.00745
[6 empty] | ne= 1.52546 |  | νe= 70.07 |  | nF'-nC'= 0.00750
折射率 Refractive Index* |  |  |  |  | 相对部分色散 Relative Partial Dispersions |  |  |  | 内透射率 Internal Transmittance
| λ(nm) |  |  |  | Ps,t | 0.3183 | P's,t | 0.3163 | λ(nm) | τ5mm | τ10mm
n2325.4 | 2325.4 |  | 1.49698 |  | PC,s | 0.5686 | P'C',s | 0.6142 | 2400 | 0.758 | 0.574
n1970.1 | 1970.1 |  | 1.50268 |  | Pd,C | 0.3089 | P'd,C' | 0.2578 | 2200 | 0.81 | 0.656
n1529.6 | 1529.6 |  | 1.50856 |  | Pe,d | 0.2387 | P'e,d | 0.2372 | 2000 | 0.897 | 0.805
n1060.0 | 1060 |  | 1.51417 |  | Pg,F | 0.5307 | P'g,F' | 0.4719 | 1800 | 0.945 | 0.892
nt | 1014 |  | 1.51477 |  | Pi,h | 0.7355 | P'i,h | 0.7309 | 1600 | 0.984 | 0.969
n | 852.1 |  | 1.51714 | [5 empty] | 1400 | 0.998 | 0.997
n | 706.5 |  | 1.52004 |  | 异常色散 Abnormal Dispersions |  |  |  | 1200 | 0.999 | 0.998
nC | 656.3 |  | 1.52138 |  | ΔPC,t | 0.0095 | ΔPC,s | 0.0007 | 1060 | 0.999 | 0.998
nC' | 643.9 |  | 1.52175 |  | ΔPF,e | 0.001 | ΔPg,F | 0.0047 | 1000 | 0.999 | 0.998
nHe-Ne | 632.8 |  | 1.52209 | [5 empty] | 950 | 0.999 | 0.998
nD | 589.3 |  | 1.52361 | [5 empty] | 900 | 0.999 | 0.998
nd | 587.6 |  | 1.52368 |  | 热性质 Thermal Properties |  |  |  | 850 | 0.999 | 0.998
n | 546.1 |  | 1.52546 |  | Tg(℃) |  | 545 |  | 800 | 0.999 | 0.998
nF | 486.1 |  | 1.52883 |  | TS(℃) |  | 592 |  | 700 | 0.998 | 0.996
nF' | 480 |  | 1.52925 |  | T1014.5(℃) |  | 493 |  | 650 | 0.998 | 0.996
ng | 435.8 |  | 1.53279 |  | T1013(℃) |  | 529 |  | 600 | 0.998 | 0.996
nh | 404.7 |  | 1.53604 |  | T107.6(℃) |  | 648 |  | 550 | 0.998 | 0.996
ni | 365 |  | 1.54152 |  | α-30/70℃(10-7/K) |  | 81 |  | 500 | 0.996 | 0.992
n313.2 | 313.2 |  | 1.55246 |  | α100/300℃(10-7/K) |  | 98 |  | 480 | 0.994 | 0.989
n302.2 | 302.2 |  | 1.55565 |  | λ(W/m·K) |  |  |  | 460 | 0.994 | 0.988
[9 empty] | 440 | 0.994 | 0.988
色散公式常数 Constants of Dispersion Formula |  |  |  |  | 化学性质 Chemical Properties |  |  |  | 420 | 0.994 | 0.988
K1 | 0.513407648 | [5 empty] | Grade |  | 400 | 0.994 | 0.988
L1 | 0.00173535477 |  |  |  | DW |  | 3 |  | 390 | 0.993 | 0.986
K2 | 0.923806369 |  |  |  | DA |  | 3 |  | 380 | 0.99 | 0.98
L2 | 95.326225 |  |  |  | CR |  | 2 |  | 370 | 0.984 | 0.969
K3 | 0.781224847 |  |  |  | RC(S) |  | 1 |  | 360 | 0.975 | 0.95
L3 | 0.0118350228 |  |  |  | RA(S) |  | 1 |  | 350 | 0.956 | 0.913
[9 empty] | 340 | 0.916 | 0.839
折射率温度系数常数 Constants of dn/dt |  |  |  |  | 机械性质 Mechanical Properties |  |  |  | 330 | 0.833 | 0.693
D0 | -3.49e-06 |  |  |  | HK(107Pa) |  | 447 |  | 320 | 0.686 | 0.471
D1 | 1.52e-08 |  |  |  | FA |  | 136 |  | 310 | 0.469 | 0.22
D2 | -7.04e-11 |  |  |  | E(107Pa) |  | 7071 |  | 300 | 0.235 | 0.055
E0 | 4.13e-07 |  |  |  | G(107Pa) |  | 2863 |  | 290
E1 | 3.57e-10 |  |  |  | μ |  | 0.235 |  | 280
λTK(μm) | 0.131 |  |  |  | B(10-12/Pa) |  | 2.22
折射率温度系数 Temperature Coefficients of Refractive Index | [8 empty] | 着色度 Color Code
温度范围(℃) Rang of Temperature |  | dn/dt relative（10-6/℃) | [6 empty] | λ80/λ5 | 340/300
|  | t |  | C' | d | e | F' | g | λ70/λ5
-60~-40
-40~-20 |  | -0.4 |  | -0.1 | 0.1 | 0.2 | 0.3 | 0.5 | 其他性质 Other Properties
-20~0 |  | 0 |  | 0.2 | 0.3 | 0.4 | 0.5 | 0.9 | ρ(g/cm3) | 2.65
0~20 |  | 0.1 |  | 0.3 | 0.5 | 0.5 | 0.7 | 0.9
20~40 |  | 0.2 |  | 0.2 | 0.5 | 0.6 | 0.8 | 1 | 退火增值系数 ECFA.
40~60 |  | 0.1 |  | 0.3 | 0.5 | 0.6 | 0.8 | 1 | β
60~80 |  | 0.2 |  | 0.6 | 0.7 | 0.9 | 1.1 | 1.3
80~100 | [8 empty] | 备注 Remarks
100~120 | [8 empty] | *:退火速率 anneal rate 25℃/h
120~140
e
s
r

## D-ZK2S
=DISPIMG("ID_41A33ABF28794B62999DA8BF4601ACAF",1)
D-ZK2S 583594 | [5 empty] | nd= 1.58313 |  | νd= 59.38 |  | nF-nC= 0.00982
[6 empty] | ne= 1.58547 |  | νe= 59.14 |  | nF'-nC'= 0.00990
折射率 Refractive Index* |  |  |  |  | 相对部分色散 Relative Partial Dispersions |  |  |  | 内透射率 Internal Transmittance
| λ(nm) |  |  |  | Ps,t | 0.2885 | P's,t | 0.2862 | λ(nm) | τ5mm | τ10mm
n2325.4 | 2325.4 |  | 1.55336 |  | PC,s | 0.5443 | P'C',s | 0.5881 | 2400 | 0.897 | 0.804
n1970.1 | 1970.1 |  | 1.5591 |  | Pd,C | 0.3051 | P'd,C' | 0.2544 | 2200 | 0.943 | 0.888
n1529.6 | 1529.6 |  | 1.56514 |  | Pe,d | 0.2385 | P'e,d | 0.2366 | 2000 | 0.983 | 0.966
n1060.0 | 1060 |  | 1.57127 |  | Pg,F | 0.5412 | P'g,F' | 0.4806 | 1800 | 0.991 | 0.982
nt | 1014 |  | 1.57196 |  | Pi,h | 0.763 | P'i,h | 0.7569 | 1600 | 0.996 | 0.992
n | 852.1 |  | 1.57479 | [5 empty] | 1400 | 0.993 | 0.986
n | 706.5 |  | 1.57842 |  | 异常色散 Abnormal Dispersions |  |  |  | 1200 | 0.999 | 0.998
nC | 656.3 |  | 1.58013 |  | ΔPC,t | 0.0067 | ΔPC,s | 0.0022 | 1060 | 0.999 | 0.998
nC' | 643.9 |  | 1.58061 |  | ΔPF,e | -0.0009 | ΔPg,F | -0.0033 | 1000 | 0.999 | 0.998
nHe-Ne | 632.8 |  | 1.58106 | [5 empty] | 950 | 0.999 | 0.998
nD | 589.3 |  | 1.58304 | [5 empty] | 900 | 0.999 | 0.998
nd | 587.6 |  | 1.58313 |  | 热性质 Thermal Properties |  |  |  | 850 | 0.999 | 0.998
n | 546.1 |  | 1.58547 |  | Tg(℃) |  | 501 |  | 800 | 0.999 | 0.998
nF | 486.1 |  | 1.58995 |  | TS(℃) |  | 545 |  | 700 | 0.999 | 0.998
nF' | 480 |  | 1.59051 |  | T1014.5(℃) |  | 456 |  | 650 | 0.998 | 0.997
ng | 435.8 |  | 1.59527 |  | T1013(℃) |  | 490 |  | 600 | 0.998 | 0.997
nh | 404.7 |  | 1.59967 |  | T107.6(℃) |  | 604 |  | 550 | 0.998 | 0.997
ni | 365 |  | 1.60717 |  | α-30/70℃(10-7/K) |  | 73 |  | 500 | 0.998 | 0.997
n313.2 | 313.2 |  | 1.62237 |  | α100/300℃(10-7/K) |  | 92 |  | 480 | 0.998 | 0.996
n302.2 | 302.2 |  | 1.62686 |  | λ(W/m·K) |  |  |  | 460 | 0.997 | 0.995
[9 empty] | 440 | 0.996 | 0.992
色散公式常数 Constants of Dispersion Formula |  |  |  |  | 化学性质 Chemical Properties |  |  |  | 420 | 0.996 | 0.992
K1 | 0.40276581 | [5 empty] | Grade |  | 400 | 0.995 | 0.991
L1 | 0.0190634709 |  |  |  | DW |  | 1 |  | 390 | 0.994 | 0.989
K2 | 1.017069 |  |  |  | DA |  | 6 |  | 380 | 0.993 | 0.987
L2 | 101.270927 |  |  |  | CR |  | 2 |  | 370 | 0.989 | 0.979
K3 | 1.064955 |  |  |  | RC(S) |  | 2 |  | 360 | 0.982 | 0.965
L3 | 0.0059005213 |  |  |  | RA(S) |  | 3 |  | 350 | 0.967 | 0.936
[9 empty] | 340 | 0.939 | 0.881
折射率温度系数常数 Constants of dn/dt |  |  |  |  | 机械性质 Mechanical Properties |  |  |  | 330 | 0.887 | 0.786
D0 | 2e-06 |  |  |  | HK(107Pa) |  | 610 |  | 320 | 0.794 | 0.631
D1 | 1.15e-08 |  |  |  | FA |  | 93 |  | 310 | 0.65 | 0.422
D2 | 4.47e-11 |  |  |  | E(107Pa) |  | 9044 |  | 300 | 0.462 | 0.213
E0 | 6.34e-07 |  |  |  | G(107Pa) |  | 3635 |  | 290 | 0.27 | 0.073
E1 | 6.43e-10 |  |  |  | μ |  | 0.244 |  | 280 | 0.148 | 0.022
λTK(μm) | 0.089 |  |  |  | B(10-12/Pa) |  | 2.2
折射率温度系数 Temperature Coefficients of Refractive Index | [8 empty] | 着色度 Color Code
温度范围(℃) Rang of Temperature |  | dn/dt relative（10-6/℃) | [6 empty] | λ80/λ5 | 335/285
|  | t |  | C' | d | e | F' | g | λ70/λ5
-60~-40
-40~-20 |  | 2.5 |  | 3.2 | 3.5 | 3.7 | 3.9 | 4.2 | 其他性质 Other Properties
-20~0 |  | 2.4 |  | 3.1 | 3.3 | 3.5 | 3.9 | 4.2 | ρ(g/cm3) | 2.96
0~20 |  | 2.7 |  | 3.1 | 3.4 | 3.5 | 3.8 | 4.2
20~40 |  | 2.7 |  | 3.1 | 3.5 | 3.6 | 3.9 | 4.2 | 退火增值系数 ECFA.
40~60 |  | 2.8 |  | 3.2 | 3.4 | 3.6 | 3.9 | 4.3 | β | 90
60~80 |  | 3.1 |  | 3.5 | 3.8 | 4.1 | 4.4 | 4.6
80~100 | [8 empty] | 备注 Remarks
100~120 | [8 empty] | *:退火速率 anneal rate 4℃/h
120~140
e
s
r

## D-ZK2S-25
=DISPIMG("ID_EF0AB83BF3C343AFBB5772BB1EDDB7F7",1)
D-ZK2S-25 582593 | [5 empty] | nd= 1.58241 |  | νd= 59.31 |  | nF-nC= 0.00982
[6 empty] | ne= 1.58475 |  | νe= 59.07 |  | nF'-nC'= 0.00990
折射率 Refractive Index* |  |  |  |  | 相对部分色散 Relative Partial Dispersions |  |  |  | 内透射率 Internal Transmittance
| λ(nm) |  |  |  | Ps,t | 0.2884 | P's,t | 0.2861 | λ(nm) | τ5mm | τ10mm
n2325.4 | 2325.4 |  | 1.55267 |  | PC,s | 0.5441 | P'C',s | 0.588 | 2400 | 0.897 | 0.804
n1970.1 | 1970.1 |  | 1.5584 |  | Pd,C | 0.3052 | P'd,C' | 0.2544 | 2200 | 0.943 | 0.888
n1529.6 | 1529.6 |  | 1.56443 |  | Pe,d | 0.2385 | P'e,d | 0.2366 | 2000 | 0.983 | 0.966
n1060.0 | 1060 |  | 1.57055 |  | Pg,F | 0.5412 | P'g,F' | 0.4805 | 1800 | 0.991 | 0.982
nt | 1014 |  | 1.57124 |  | Pi,h | 0.7629 | P'i,h | 0.7568 | 1600 | 0.996 | 0.992
n | 852.1 |  | 1.57407 | [5 empty] | 1400 | 0.993 | 0.986
n | 706.5 |  | 1.5777 |  | 异常色散 Abnormal Dispersions |  |  |  | 1200 | 0.999 | 0.998
nC | 656.3 |  | 1.57941 |  | ΔPC,t | 0.0068 | ΔPC,s | 0.0021 | 1060 | 0.999 | 0.998
nC' | 643.9 |  | 1.57989 |  | ΔPF,e | -0.001 | ΔPg,F | -0.0035 | 1000 | 0.999 | 0.998
nHe-Ne | 632.8 |  | 1.58034 | [5 empty] | 950 | 0.999 | 0.998
nD | 589.3 |  | 1.58232 | [5 empty] | 900 | 0.999 | 0.998
nd | 587.6 |  | 1.58241 |  | 热性质 Thermal Properties |  |  |  | 850 | 0.999 | 0.998
n | 546.1 |  | 1.58475 |  | Tg(℃) |  | 501 |  | 800 | 0.999 | 0.998
nF | 486.1 |  | 1.58923 |  | TS(℃) |  | 545 |  | 700 | 0.999 | 0.998
nF' | 480 |  | 1.58979 |  | T1014.5(℃) |  | 456 |  | 650 | 0.998 | 0.997
ng | 435.8 |  | 1.59455 |  | T1013(℃) |  | 490 |  | 600 | 0.998 | 0.997
nh | 404.7 |  | 1.59895 |  | T107.6(℃) |  | 604 |  | 550 | 0.998 | 0.997
ni | 365 |  | 1.60644 |  | α-30/70℃(10-7/K) |  | 73 |  | 500 | 0.998 | 0.997
n313.2 | 313.2 |  | 1.62164 |  | α100/300℃(10-7/K) |  | 92 |  | 480 | 0.998 | 0.996
n302.2 | 302.2 |  | 1.62614 |  | λ(W/m·K) |  |  |  | 460 | 0.997 | 0.995
[9 empty] | 440 | 0.996 | 0.992
色散公式常数 Constants of Dispersion Formula |  |  |  |  | 化学性质 Chemical Properties |  |  |  | 420 | 0.996 | 0.992
K1 | 1.104495 | [5 empty] | Grade |  | 400 | 0.995 | 0.991
L1 | 0.00620948104 |  |  |  | DW |  | 1 |  | 390 | 0.994 | 0.989
K2 | 0.360941261 |  |  |  | DA |  | 6 |  | 380 | 0.993 | 0.987
L2 | 0.0196844358 |  |  |  | CR |  | 2 |  | 370 | 0.989 | 0.979
K3 | 1.012083 |  |  |  | RC(S) |  | 2 |  | 360 | 0.982 | 0.965
L3 | 101.038651 |  |  |  | RA(S) |  | 3 |  | 350 | 0.967 | 0.936
[9 empty] | 340 | 0.939 | 0.881
折射率温度系数常数 Constants of dn/dt |  |  |  |  | 机械性质 Mechanical Properties |  |  |  | 330 | 0.887 | 0.786
D0 | 2e-06 |  |  |  | HK(107Pa) |  | 610 |  | 320 | 0.794 | 0.631
D1 | 1.15e-08 |  |  |  | FA |  | 93 |  | 310 | 0.65 | 0.422
D2 | 4.47e-11 |  |  |  | E(107Pa) |  | 9044 |  | 300 | 0.462 | 0.213
E0 | 6.34e-07 |  |  |  | G(107Pa) |  | 3635 |  | 290 | 0.27 | 0.073
E1 | 6.43e-10 |  |  |  | μ |  | 0.244 |  | 280 | 0.148 | 0.022
λTK(μm) | 0.089 |  |  |  | B(10-12/Pa) |  | 2.2
折射率温度系数 Temperature Coefficients of Refractive Index | [8 empty] | 着色度 Color Code
温度范围(℃) Rang of Temperature |  | dn/dt relative（10-6/℃) | [6 empty] | λ80/λ5 | 335/285
|  | t |  | C' | d | e | F' | g | λ70/λ5
-60~-40
-40~-20 |  | 2.5 |  | 3.2 | 3.5 | 3.7 | 3.9 | 4.2 | 其他性质 Other Properties
-20~0 |  | 2.4 |  | 3.1 | 3.3 | 3.5 | 3.9 | 4.2 | ρ(g/cm3) | 2.96
0~20 |  | 2.7 |  | 3.1 | 3.4 | 3.5 | 3.8 | 4.2
20~40 |  | 2.7 |  | 3.1 | 3.5 | 3.6 | 3.9 | 4.2 | 退火增值系数 ECFA.
40~60 |  | 2.8 |  | 3.2 | 3.4 | 3.6 | 3.9 | 4.3 | β | 90
60~80 |  | 3.1 |  | 3.5 | 3.8 | 4.1 | 4.4 | 4.6
80~100 | [8 empty] | 备注 Remarks
100~120 | [8 empty] | *:退火速率 anneal rate 25℃/h
120~140
e
s
r

## D-ZK3S
=DISPIMG("ID_24A67B7BD0C74DF696B38761E48F792A",1)
D-ZK3S 589612 | [5 empty] | nd= 1.58913 |  | νd= 61.15 |  | nF-nC= 0.00963
[6 empty] | ne= 1.59143 |  | νe= 60.95 |  | nF'-nC'= 0.00970
折射率 Refractive Index* |  |  |  |  | 相对部分色散 Relative Partial Dispersions |  |  |  | 内透射率 Internal Transmittance
| λ(nm) |  |  |  | Ps,t | 0.3026 | P's,t | 0.3004 | λ(nm) | τ5mm | τ10mm
n2325.4 | 2325.4 |  | 1.55735 |  | PC,s | 0.5558 | P'C',s | 0.6006 | 2400 | 0.83 | 0.69
n1970.1 | 1970.1 |  | 1.56384 |  | Pd,C | 0.3069 | P'd,C' | 0.256 | 2200 | 0.916 | 0.839
n1529.6 | 1529.6 |  | 1.57058 |  | Pe,d | 0.2386 | P'e,d | 0.2369 | 2000 | 0.977 | 0.954
n1060.0 | 1060 |  | 1.57718 |  | Pg,F | 0.5362 | P'g,F' | 0.4764 | 1800 | 0.989 | 0.979
nt | 1014 |  | 1.5779 |  | Pi,h | 0.7504 | P'i,h | 0.745 | 1600 | 0.998 | 0.996
n | 852.1 |  | 1.58082 | [5 empty] | 1400 | 0.994 | 0.989
n | 706.5 |  | 1.58447 |  | 异常色散 Abnormal Dispersions |  |  |  | 1200 | 0.999 | 0.998
nC | 656.3 |  | 1.58617 |  | ΔPC,t | 0.024 | ΔPC,s | 0.0095 | 1060 | 0.999 | 0.998
nC' | 643.9 |  | 1.58665 |  | ΔPF,e | -0.0019 | ΔPg,F | -0.0053 | 1000 | 0.999 | 0.998
nHe-Ne | 632.8 |  | 1.58709 | [5 empty] | 950 | 0.999 | 0.998
nD | 589.3 |  | 1.58904 | [5 empty] | 900 | 0.999 | 0.998
nd | 587.6 |  | 1.58913 |  | 热性质 Thermal Properties |  |  |  | 850 | 0.999 | 0.998
n | 546.1 |  | 1.59143 |  | Tg(℃) |  | 515 |  | 800 | 0.999 | 0.998
nF | 486.1 |  | 1.59581 |  | TS(℃) |  | 560 |  | 700 | 0.999 | 0.998
nF' | 480 |  | 1.59635 |  | T1014.5(℃) |  | 471 |  | 650 | 0.999 | 0.998
ng | 435.8 |  | 1.60097 |  | T1013(℃) |  | 499 |  | 600 | 0.999 | 0.998
nh | 404.7 |  | 1.60524 |  | T107.6(℃) |  | 605 |  | 550 | 0.999 | 0.998
ni | 365 |  | 1.61247 |  | α-30/70℃(10-7/K) |  | 72 |  | 500 | 0.998 | 0.997
n313.2 | 313.2 |  | 1.62705 |  | α100/300℃(10-7/K) |  | 93 |  | 480 | 0.998 | 0.996
n302.2 | 302.2 |  | 1.63135 |  | λ(W/m·K) |  |  |  | 460 | 0.998 | 0.996
[9 empty] | 440 | 0.997 | 0.995
色散公式常数 Constants of Dispersion Formula |  |  |  |  | 化学性质 Chemical Properties |  |  |  | 420 | 0.997 | 0.994
K1 | 1.339368 | [5 empty] | Grade |  | 400 | 0.995 | 0.991
L1 | 0.00760612311 |  |  |  | DW |  | 3 |  | 390 | 0.993 | 0.987
K2 | 0.148690268 |  |  |  | DA |  | 6 |  | 380 | 0.99 | 0.98
L2 | 0.0238444656 |  |  |  | CR |  | 4c |  | 370 | 0.983 | 0.966
K3 | 1.00954 |  |  |  | RC(S) |  | 2 |  | 360 | 0.967 | 0.936
L3 | 89.041977 |  |  |  | RA(S) |  | 3 |  | 350 | 0.939 | 0.882
[9 empty] | 340 | 0.88 | 0.78
折射率温度系数常数 Constants of dn/dt |  |  |  |  | 机械性质 Mechanical Properties |  |  |  | 330 | 0.79 | 0.63
D0 | 1.68e-06 |  |  |  | HK(107Pa) |  | 628 |  | 320 | 0.66 | 0.43
D1 | 9.68e-09 |  |  |  | FA |  | 125 |  | 310 | 0.47 | 0.22
D2 | -2e-11 |  |  |  | E(107Pa) |  | 9767 |  | 300 | 0.28 | 0.08
E0 | 5.34e-07 |  |  |  | G(107Pa) |  | 3958 |  | 290 | 0.13 | 0.02
E1 | 1.41e-09 |  |  |  | μ |  | 0.234 |  | 280
λTK(μm) | 0.172 |  |  |  | B(10-12/Pa) |  | 2.08
折射率温度系数 Temperature Coefficients of Refractive Index | [8 empty] | 着色度 Color Code
温度范围(℃) Rang of Temperature |  | dn/dt relative（10-6/℃) | [6 empty] | λ80/λ5 | 345/295
|  | t |  | C' | d | e | F' | g | λ70/λ5
-60~-40
-40~-20 |  | 2.5 |  | 3 | 3.1 | 3.2 | 3.4 | 3.5 | 其他性质 Other Properties
-20~0 |  | 2.3 |  | 2.8 | 2.9 | 3.3 | 3.5 | 3.7 | ρ(g/cm3) | 2.83
0~20 |  | 2.5 |  | 2.8 | 3.2 | 3.4 | 3.5 | 3.8
20~40 |  | 2.3 |  | 3.1 | 3 | 3.2 | 3.7 | 4.6 | 退火增值系数 ECFA.
40~60 |  | 2.6 |  | 3 | 3.1 | 3.1 | 3.9 | 3.9 | β | 100
60~80 |  | 3.1 |  | 3.3 | 3.4 | 3.4 | 3.8 | 3.9
80~100 | [8 empty] | 备注 Remarks
100~120 | [8 empty] | *:退火速率 anneal rate 4℃/h
120~140
e
s
r

## D-ZK3S-25
=DISPIMG("ID_04EC2171B3CD4835A3448AFD4BABE5F4",1)
D-ZK3S-25 588613 | [5 empty] | nd= 1.58833 |  | νd= 61.28 |  | nF-nC= 0.00960
[6 empty] | ne= 1.59062 |  | νe= 61.08 |  | nF'-nC'= 0.00967
折射率 Refractive Index* |  |  |  |  | 相对部分色散 Relative Partial Dispersions |  |  |  | 内透射率 Internal Transmittance
| λ(nm) |  |  |  | Ps,t | 0.3032 | P's,t | 0.301 | λ(nm) | τ5mm | τ10mm
n2325.4 | 2325.4 |  | 1.55659 |  | PC,s | 0.5555 | P'C',s | 0.6003 | 2400 | 0.83 | 0.69
n1970.1 | 1970.1 |  | 1.56306 |  | Pd,C | 0.3068 | P'd,C' | 0.2557 | 2200 | 0.916 | 0.839
n1529.6 | 1529.6 |  | 1.5698 |  | Pe,d | 0.2385 | P'e,d | 0.2368 | 2000 | 0.977 | 0.954
n1060.0 | 1060 |  | 1.57642 |  | Pg,F | 0.5374 | P'g,F' | 0.4775 | 1800 | 0.989 | 0.979
nt | 1014 |  | 1.57714 |  | Pi,h | 0.7537 | P'i,h | 0.7483 | 1600 | 0.998 | 0.996
n | 852.1 |  | 1.58005 | [5 empty] | 1400 | 0.994 | 0.989
n | 706.5 |  | 1.58369 |  | 异常色散 Abnormal Dispersions |  |  |  | 1200 | 0.999 | 0.998
nC | 656.3 |  | 1.58539 |  | ΔPC,t | 0.0237 | ΔPC,s | 0.0089 | 1060 | 0.999 | 0.998
nC' | 643.9 |  | 1.58586 |  | ΔPF,e | -0.0016 | ΔPg,F | -0.0039 | 1000 | 0.999 | 0.998
nHe-Ne | 632.8 |  | 1.5863 | [5 empty] | 950 | 0.999 | 0.998
nD | 589.3 |  | 1.58824 | [5 empty] | 900 | 0.999 | 0.998
nd | 587.6 |  | 1.58833 |  | 热性质 Thermal Properties |  |  |  | 850 | 0.999 | 0.998
n | 546.1 |  | 1.59062 |  | Tg(℃) |  | 515 |  | 800 | 0.999 | 0.998
nF | 486.1 |  | 1.59499 |  | TS(℃) |  | 560 |  | 700 | 0.999 | 0.998
nF' | 480 |  | 1.59553 |  | T1014.5(℃) |  | 471 |  | 650 | 0.999 | 0.998
ng | 435.8 |  | 1.60014 |  | T1013(℃) |  | 499 |  | 600 | 0.999 | 0.998
nh | 404.7 |  | 1.60441 |  | T107.6(℃) |  | 605 |  | 550 | 0.999 | 0.998
ni | 365 |  | 1.61164 |  | α-30/70℃(10-7/K) |  | 72 |  | 500 | 0.998 | 0.997
n313.2 | 313.2 |  | 1.62625 |  | α100/300℃(10-7/K) |  | 93 |  | 480 | 0.998 | 0.996
n302.2 | 302.2 |  | 1.63056 |  | λ(W/m·K) |  |  |  | 460 | 0.998 | 0.996
[9 empty] | 440 | 0.997 | 0.995
色散公式常数 Constants of Dispersion Formula |  |  |  |  | 化学性质 Chemical Properties |  |  |  | 420 | 0.997 | 0.994
K1 | 1.243476 | [5 empty] | Grade |  | 400 | 0.995 | 0.991
L1 | 108.031441 |  |  |  | DW |  | 3 |  | 390 | 0.993 | 0.987
K2 | 0.918798447 |  |  |  | DA |  | 6 |  | 380 | 0.99 | 0.98
L2 | 0.013952042 |  |  |  | CR |  | 4c |  | 370 | 0.983 | 0.966
K3 | 0.567180097 |  |  |  | RC(S) |  | 2 |  | 360 | 0.967 | 0.936
L3 | 0.00127620029 |  |  |  | RA(S) |  | 3 |  | 350 | 0.939 | 0.882
[9 empty] | 340 | 0.88 | 0.78
折射率温度系数常数 Constants of dn/dt |  |  |  |  | 机械性质 Mechanical Properties |  |  |  | 330 | 0.79 | 0.63
D0 | 1.68e-06 |  |  |  | HK(107Pa) |  | 628 |  | 320 | 0.66 | 0.43
D1 | 9.68e-09 |  |  |  | FA |  | 125 |  | 310 | 0.47 | 0.22
D2 | -2e-11 |  |  |  | E(107Pa) |  | 9767 |  | 300 | 0.28 | 0.08
E0 | 5.34e-07 |  |  |  | G(107Pa) |  | 3958 |  | 290 | 0.13 | 0.02
E1 | 1.41e-09 |  |  |  | μ |  | 0.234 |  | 280
λTK(μm) | 0.172 |  |  |  | B(10-12/Pa) |  | 2.08
折射率温度系数 Temperature Coefficients of Refractive Index | [8 empty] | 着色度 Color Code
温度范围(℃) Rang of Temperature |  | dn/dt relative（10-6/℃) | [6 empty] | λ80/λ5 | 345/295
|  | t |  | C' | d | e | F' | g | λ70/λ5
-60~-40
-40~-20 |  | 2.5 |  | 3 | 3.1 | 3.2 | 3.4 | 3.5 | 其他性质 Other Properties
-20~0 |  | 2.3 |  | 2.8 | 2.9 | 3.3 | 3.5 | 3.7 | ρ(g/cm3) | 2.83
0~20 |  | 2.5 |  | 2.8 | 3.2 | 3.4 | 3.5 | 3.8
20~40 |  | 2.3 |  | 3.1 | 3 | 3.2 | 3.7 | 4.6 | 退火增值系数 ECFA.
40~60 |  | 2.6 |  | 3 | 3.1 | 3.1 | 3.9 | 3.9 | β | 100
60~80 |  | 3.1 |  | 3.3 | 3.4 | 3.4 | 3.8 | 3.9
80~100 | [8 empty] | 备注 Remarks
100~120 | [8 empty] | *:退火速率 anneal rate 25℃/h
120~140
e
s
r

## D-ZK79S
=DISPIMG("ID_C10AFFE8446548A38844D6754346FA44",1)
D-ZK79S 609579 | [5 empty] | nd= 1.60886 |  | νd= 57.90 |  | nF-nC= 0.01052
[6 empty] | ne= 1.61137 |  | νe= 57.63 |  | nF'-nC'= 0.01061
折射率 Refractive Index* |  |  |  |  | 相对部分色散 Relative Partial Dispersions |  |  |  | 内透射率 Internal Transmittance
| λ(nm) |  |  |  | Ps,t | 0.2785 | P's,t | 0.2761 | λ(nm) | τ5mm | τ10mm
n2325.4 | 2325.4 |  | 1.57898 |  | PC,s | 0.536 | P'C',s | 0.5793 | 2400 | 0.916 | 0.839
n1970.1 | 1970.1 |  | 1.58446 |  | Pd,C | 0.3038 | P'd,C' | 0.2533 | 2200 | 0.964 | 0.929
n1529.6 | 1529.6 |  | 1.5903 |  | Pe,d | 0.2384 | P'e,d | 0.2363 | 2000 | 0.987 | 0.974
n1060.0 | 1060 |  | 1.5964 |  | Pg,F | 0.5447 | P'g,F' | 0.4834 | 1800 | 0.994 | 0.988
nt | 1014 |  | 1.5971 |  | Pi,h | 0.7713 | P'i,h | 0.7646 | 1600 | 0.999 | 0.998
n | 852.1 |  | 1.60003 | [5 empty] | 1400 | 0.999 | 0.998
n | 706.5 |  | 1.60385 |  | 异常色散 Abnormal Dispersions |  |  |  | 1200 | 0.999 | 0.998
nC | 656.3 |  | 1.60567 |  | ΔPC,t | -0.0045 | ΔPC,s | -0.0026 | 1060 | 0.999 | 0.998
nC' | 643.9 |  | 1.60617 |  | ΔPF,e | -0.0003 | ΔPg,F | -0.0024 | 1000 | 0.999 | 0.998
nHe-Ne | 632.8 |  | 1.60665 | [5 empty] | 950 | 0.999 | 0.998
nD | 589.3 |  | 1.60877 | [5 empty] | 900 | 0.999 | 0.998
nd | 587.6 |  | 1.60886 |  | 热性质 Thermal Properties |  |  |  | 850 | 0.999 | 0.998
n | 546.1 |  | 1.61137 |  | Tg(℃) |  | 509 |  | 800 | 0.999 | 0.998
nF | 486.1 |  | 1.61618 |  | TS(℃) |  | 551 |  | 700 | 0.999 | 0.997
nF' | 480 |  | 1.61678 |  | T1014.5(℃) |  | 468 |  | 650 | 0.998 | 0.996
ng | 435.8 |  | 1.62191 |  | T1013(℃) |  | 500 |  | 600 | 0.998 | 0.996
nh | 404.7 |  | 1.62667 |  | T107.6(℃) |  | 619 |  | 550 | 0.999 | 0.998
ni | 365 |  | 1.63478 |  | α-30/70℃(10-7/K) |  | 81 |  | 500 | 0.998 | 0.997
n313.2 | 313.2 |  | 1.65128 |  | α100/300℃(10-7/K) |  | 99 |  | 480 | 0.998 | 0.995
n302.2 | 302.2 |  | 1.65617 |  | λ(W/m·K) |  |  |  | 460 | 0.997 | 0.993
[9 empty] | 440 | 0.996 | 0.992
色散公式常数 Constants of Dispersion Formula |  |  |  |  | 化学性质 Chemical Properties |  |  |  | 420 | 0.996 | 0.992
K1 | 0.756950915 | [5 empty] | Grade |  | 400 | 0.995 | 0.991
L1 | 0.00314479019 |  |  |  | DW |  | 2 |  | 390 | 0.993 | 0.986
K2 | 0.788924515 |  |  |  | DA |  | 2 |  | 380 | 0.989 | 0.979
L2 | 0.0162552483 |  |  |  | CR |  | 4b |  | 370 | 0.981 | 0.963
K3 | 1.104499 |  |  |  | RC(S) |  | 3 |  | 360 | 0.963 | 0.927
L3 | 112.960365 |  |  |  | RA(S) |  | 3 |  | 350 | 0.93 | 0.866
[9 empty] | 340 | 0.869 | 0.755
折射率温度系数常数 Constants of dn/dt |  |  |  |  | 机械性质 Mechanical Properties |  |  |  | 330 | 0.766 | 0.587
D0 | 6.7e-07 |  |  |  | HK(107Pa) |  | 586 |  | 320 | 0.614 | 0.377
D1 | 1.89e-08 |  |  |  | FA |  | 141 |  | 310 | 0.43 | 0.18
D2 | -2.68e-10 |  |  |  | E(107Pa) |  | 9301 |  | 300 | 0.25 | 0.06
E0 | 2.21e-07 |  |  |  | G(107Pa) |  | 3684 |  | 290
E1 | 1.09e-09 |  |  |  | μ |  | 0.262 |  | 280
λTK(μm) | 0.312 |  |  |  | B(10-12/Pa) |  | 1.83
折射率温度系数 Temperature Coefficients of Refractive Index | [8 empty] | 着色度 Color Code
温度范围(℃) Rang of Temperature |  | dn/dt relative（10-6/℃) | [6 empty] | λ80/λ5 | 350/295
|  | t |  | C' | d | e | F' | g | λ70/λ5
-60~-40
-40~-20 |  | 0.7 |  | 1 | 1.3 | 1.5 | 1.7 | 1.8 | 其他性质 Other Properties
-20~0 |  | 1.4 |  | 1.7 | 1.9 | 2 | 2.3 | 2.8 | ρ(g/cm3) | 3.19
0~20 |  | 1.6 |  | 1.8 | 2 | 2.1 | 2.4 | 2.9
20~40 |  | 1.7 |  | 2 | 2.3 | 2.3 | 2.7 | 3 | 退火增值系数 ECFA.
40~60 |  | 1.8 |  | 2.1 | 2.3 | 2.5 | 2.9 | 3.2 | β
60~80 |  | 1.8 |  | 2.2 | 2.3 | 2.5 | 3 | 3.3
80~100 | [8 empty] | 备注 Remarks
100~120 | [8 empty] | *:退火速率 anneal rate 4℃/h
120~140
e
s
r

## D-ZK79S-25
=DISPIMG("ID_C7EC440EB0E84F5B94273A9617624A7E",1)
D-ZK79S-25 608578 | [5 empty] | nd= 1.60809 |  | νd= 57.82 |  | nF-nC= 0.01052
[6 empty] | ne= 1.61060 |  | νe= 57.55 |  | nF'-nC'= 0.01061
折射率 Refractive Index* |  |  |  |  | 相对部分色散 Relative Partial Dispersions |  |  |  | 内透射率 Internal Transmittance
| λ(nm) |  |  |  | Ps,t | 0.2785 | P's,t | 0.2761 | λ(nm) | τ5mm | τ10mm
n2325.4 | 2325.4 |  | 1.57821 |  | PC,s | 0.536 | P'C',s | 0.5792 | 2400 | 0.916 | 0.839
n1970.1 | 1970.1 |  | 1.58369 |  | Pd,C | 0.3038 | P'd,C' | 0.2533 | 2200 | 0.964 | 0.929
n1529.6 | 1529.6 |  | 1.58953 |  | Pe,d | 0.2385 | P'e,d | 0.2364 | 2000 | 0.987 | 0.974
n1060.0 | 1060 |  | 1.59563 |  | Pg,F | 0.5446 | P'g,F' | 0.4834 | 1800 | 0.994 | 0.988
nt | 1014 |  | 1.59633 |  | Pi,h | 0.7712 | P'i,h | 0.7645 | 1600 | 0.999 | 0.998
n | 852.1 |  | 1.59926 | [5 empty] | 1400 | 0.999 | 0.998
n | 706.5 |  | 1.60308 |  | 异常色散 Abnormal Dispersions |  |  |  | 1200 | 0.999 | 0.998
nC | 656.3 |  | 1.6049 |  | ΔPC,t | -0.0042 | ΔPC,s | -0.0025 | 1060 | 0.999 | 0.998
nC' | 643.9 |  | 1.6054 |  | ΔPF,e | -0.0004 | ΔPg,F | -0.0026 | 1000 | 0.999 | 0.998
nHe-Ne | 632.8 |  | 1.60588 | [5 empty] | 950 | 0.999 | 0.998
nD | 589.3 |  | 1.608 | [5 empty] | 900 | 0.999 | 0.998
nd | 587.6 |  | 1.60809 |  | 热性质 Thermal Properties |  |  |  | 850 | 0.999 | 0.998
n | 546.1 |  | 1.6106 |  | Tg(℃) |  | 509 |  | 800 | 0.999 | 0.998
nF | 486.1 |  | 1.61541 |  | TS(℃) |  | 551 |  | 700 | 0.999 | 0.997
nF' | 480 |  | 1.61601 |  | T1014.5(℃) |  | 468 |  | 650 | 0.998 | 0.996
ng | 435.8 |  | 1.62114 |  | T1013(℃) |  | 500 |  | 600 | 0.998 | 0.996
nh | 404.7 |  | 1.6259 |  | T107.6(℃) |  | 619 |  | 550 | 0.999 | 0.998
ni | 365 |  | 1.63401 |  | α-30/70℃(10-7/K) |  | 81 |  | 500 | 0.998 | 0.997
n313.2 | 313.2 |  | 1.65051 |  | α100/300℃(10-7/K) |  | 99 |  | 480 | 0.998 | 0.995
n302.2 | 302.2 |  | 1.6554 |  | λ(W/m·K) |  |  |  | 460 | 0.997 | 0.993
[9 empty] | 440 | 0.996 | 0.992
色散公式常数 Constants of Dispersion Formula |  |  |  |  | 化学性质 Chemical Properties |  |  |  | 420 | 0.996 | 0.992
K1 | 0.754687309 | [5 empty] | Grade |  | 400 | 0.995 | 0.991
L1 | 0.00315353228 |  |  |  | DW |  | 2 |  | 390 | 0.993 | 0.986
K2 | 0.78872925 |  |  |  | DA |  | 2 |  | 380 | 0.989 | 0.979
L2 | 0.0162517875 |  |  |  | CR |  | 4b |  | 370 | 0.981 | 0.963
K3 | 1.102138 |  |  |  | RC(S) |  | 3 |  | 360 | 0.963 | 0.927
L3 | 112.786362 |  |  |  | RA(S) |  | 3 |  | 350 | 0.93 | 0.866
[9 empty] | 340 | 0.869 | 0.755
折射率温度系数常数 Constants of dn/dt |  |  |  |  | 机械性质 Mechanical Properties |  |  |  | 330 | 0.766 | 0.587
D0 | 6.7e-07 |  |  |  | HK(107Pa) |  | 586 |  | 320 | 0.614 | 0.377
D1 | 1.89e-08 |  |  |  | FA |  | 141 |  | 310 | 0.43 | 0.18
D2 | -2.68e-10 |  |  |  | E(107Pa) |  | 9301 |  | 300 | 0.25 | 0.06
E0 | 2.21e-07 |  |  |  | G(107Pa) |  | 3684 |  | 290
E1 | 1.09e-09 |  |  |  | μ |  | 0.262 |  | 280
λTK(μm) | 0.312 |  |  |  | B(10-12/Pa) |  | 1.83
折射率温度系数 Temperature Coefficients of Refractive Index | [8 empty] | 着色度 Color Code
温度范围(℃) Rang of Temperature |  | dn/dt relative（10-6/℃) | [6 empty] | λ80/λ5 | 350/295
|  | t |  | C' | d | e | F' | g | λ70/λ5
-60~-40
-40~-20 |  | 0.7 |  | 1 | 1.3 | 1.5 | 1.7 | 1.8 | 其他性质 Other Properties
-20~0 |  | 1.4 |  | 1.7 | 1.9 | 2 | 2.3 | 2.8 | ρ(g/cm3) | 3.19
0~20 |  | 1.6 |  | 1.8 | 2 | 2.1 | 2.4 | 2.9
20~40 |  | 1.7 |  | 2 | 2.3 | 2.3 | 2.7 | 3 | 退火增值系数 ECFA.
40~60 |  | 1.8 |  | 2.1 | 2.3 | 2.5 | 2.9 | 3.2 | β
60~80 |  | 1.8 |  | 2.2 | 2.3 | 2.5 | 3 | 3.3
80~100 | [8 empty] | 备注 Remarks
100~120 | [8 empty] | *:退火速率 anneal rate 25℃/h
120~140
e
s
r

## D-ZPK1S
=DISPIMG("ID_615948036D4E480FB1AECB882D8A11DC",1)
D-ZPK1S 621638 | [5 empty] | nd= 1.62087 |  | νd= 63.83 |  | nF-nC= 0.00973
[6 empty] | ne= 1.62319 |  | νe= 63.51 |  | nF'-nC'= 0.00981
折射率 Refractive Index* |  |  |  |  | 相对部分色散 Relative Partial Dispersions |  |  |  | 内透射率 Internal Transmittance
| λ(nm) |  |  |  | Ps,t | 0.274 | P's,t | 0.2716 | λ(nm) | τ5mm | τ10mm
n2325.4 | 2325.4 |  | 1.59425 |  | PC,s | 0.5338 | P'C',s | 0.577 | 2400 | 0.956 | 0.913
n1970.1 | 1970.1 |  | 1.59896 |  | Pd,C | 0.3039 | P'd,C' | 0.2534 | 2200 | 0.97 | 0.942
n1529.6 | 1529.6 |  | 1.60402 |  | Pe,d | 0.2385 | P'e,d | 0.2364 | 2000 | 0.986 | 0.972
n1060.0 | 1060 |  | 1.60942 |  | Pg,F | 0.5433 | P'g,F' | 0.4821 | 1800 | 0.992 | 0.985
nt | 1014 |  | 1.61006 |  | Pi,h | 0.7642 | P'i,h | 0.7575 | 1600 | 0.997 | 0.995
n | 852.1 |  | 1.61272 | [5 empty] | 1400 | 0.999 | 0.998
n | 706.5 |  | 1.61624 |  | 异常色散 Abnormal Dispersions |  |  |  | 1200 | 0.999 | 0.998
nC | 656.3 |  | 1.61791 |  | ΔPC,t | -0.0393 | ΔPC,s | -0.0189 | 1060 | 0.999 | 0.998
nC' | 643.9 |  | 1.61838 |  | ΔPF,e | 0.0027 | ΔPg,F | 0.0063 | 1000 | 0.999 | 0.998
nHe-Ne | 632.8 |  | 1.61882 | [5 empty] | 950 | 0.999 | 0.998
nD | 589.3 |  | 1.62078 | [5 empty] | 900 | 0.999 | 0.998
nd | 587.6 |  | 1.62087 |  | 热性质 Thermal Properties |  |  |  | 850 | 0.999 | 0.998
n | 546.1 |  | 1.62319 |  | Tg(℃) |  | 546 |  | 800 | 0.998 | 0.997
nF | 486.1 |  | 1.62764 |  | TS(℃) |  | 580 |  | 700 | 0.998 | 0.997
nF' | 480 |  | 1.6282 |  | T1014.5(℃) |  | 502 |  | 650 | 0.997 | 0.995
ng | 435.8 |  | 1.63293 |  | T1013(℃) |  | 531 |  | 600 | 0.998 | 0.996
nh | 404.7 |  | 1.6373 |  | T107.6(℃) |  | 645 |  | 550 | 0.998 | 0.996
ni | 365 |  | 1.64474 |  | α-30/70℃(10-7/K) |  | 105 |  | 500 | 0.997 | 0.995
n313.2 | 313.2 |  | 1.65974 |  | α100/300℃(10-7/K) |  | 128 |  | 480 | 0.997 | 0.994
n302.2 | 302.2 |  | 1.66415 |  | λ(W/m·K) |  |  |  | 460 | 0.996 | 0.993
[9 empty] | 440 | 0.995 | 0.99
色散公式常数 Constants of Dispersion Formula |  |  |  |  | 化学性质 Chemical Properties |  |  |  | 420 | 0.994 | 0.989
K1 | 0.723324537 | [5 empty] | Grade |  | 400 | 0.991 | 0.983
L1 | 0.00288945762 |  |  |  | DW |  | 1 |  | 390 | 0.986 | 0.973
K2 | 0.863552511 |  |  |  | DA |  | 4 |  | 380 | 0.977 | 0.955
L2 | 0.0142439399 |  |  |  | CR |  | 1 |  | 370 | 0.957 | 0.915
K3 | 0.985077202 |  |  |  | RC(S) |  | 1 |  | 360 | 0.916 | 0.839
L3 | 116.596916 |  |  |  | RA(S) |  | 1 |  | 350 | 0.842 | 0.71
[9 empty] | 340 | 0.73 | 0.53
折射率温度系数常数 Constants of dn/dt |  |  |  |  | 机械性质 Mechanical Properties |  |  |  | 330 | 0.56 | 0.31
D0 | -1.27e-05 |  |  |  | HK(107Pa) |  |  |  | 320 | 0.4 | 0.16
D1 | 7.36e-09 |  |  |  | FA |  | 340 |  | 310 | 0.24 | 0.06
D2 | -1.75e-13 |  |  |  | E(107Pa) |  | 7911 |  | 300 | 0.17 | 0.03
E0 | 4.58e-07 |  |  |  | G(107Pa) |  | 3073 |  | 290
E1 | 2.54e-10 |  |  |  | μ |  | 0.287 |  | 280
λTK(μm) | 0.183 |  |  |  | B(10-12/Pa) |  | 0.87
折射率温度系数 Temperature Coefficients of Refractive Index | [8 empty] | 着色度 Color Code
温度范围(℃) Rang of Temperature |  | dn/dt relative（10-6/℃) | [6 empty] | λ80/λ5 | 360/-
|  | t |  | C' | d | e | F' | g | λ70/λ5
-60~-40 |  | -4.1 |  | -3.6 | -3.8 | -3.4 | -3.3 | -2.8
-40~-20 |  | -4.3 |  | -3.9 | -3.9 | -3.7 | -3.5 | -3.2 | 其他性质 Other Properties
-20~0 |  | -4.4 |  | -4.1 | -4 | -3.9 | -3.6 | -3.4 | ρ(g/cm3) | 3.69
0~20 |  | -4.5 |  | -4.3 | -4.1 | -4 | -3.8 | -3.5
20~40 |  | -4.6 |  | -4.4 | -4.2 | -4.1 | -3.9 | -3.5 | 退火增值系数 ECFA.
40~60 |  | -4.7 |  | -4.4 | -4.2 | -4 | -3.7 | -3.5 | β
60~80 |  | -4.5 |  | -4.2 | -4 | -4 | -3.6 | -3.3
80~100 |  | -4.5 |  | -4.2 | -4 | -4 | -3.6 | -3.3 | 备注 Remarks
100~120 |  | -4.5 |  | -4.1 | -4 | -4 | -3.6 | -3.3 | *:退火速率 anneal rate 4℃/h
120~140 |  | -4.5 |  | -4.1 | -4 | -4 | -3.6 | -3.3
e
s
r

## D-ZPK1S-25
=DISPIMG("ID_116A66D6C4C94CE9B61FF3467D8FA973",1)
D-ZPK1S-25 620638 | [5 empty] | nd= 1.61999 |  | νd= 63.76 |  | nF-nC= 0.00972
[6 empty] | ne= 1.62231 |  | νe= 63.45 |  | nF'-nC'= 0.00981
折射率 Refractive Index* |  |  |  |  | 相对部分色散 Relative Partial Dispersions |  |  |  | 内透射率 Internal Transmittance
| λ(nm) |  |  |  | Ps,t | 0.2737 | P's,t | 0.2713 | λ(nm) | τ5mm | τ10mm
n2325.4 | 2325.4 |  | 1.59341 |  | PC,s | 0.5334 | P'C',s | 0.5768 | 2400 | 0.956 | 0.913
n1970.1 | 1970.1 |  | 1.59812 |  | Pd,C | 0.3039 | P'd,C' | 0.2534 | 2200 | 0.97 | 0.942
n1529.6 | 1529.6 |  | 1.60317 |  | Pe,d | 0.2385 | P'e,d | 0.2364 | 2000 | 0.986 | 0.972
n1060.0 | 1060 |  | 1.60856 |  | Pg,F | 0.5433 | P'g,F' | 0.4822 | 1800 | 0.992 | 0.985
nt | 1014 |  | 1.60919 |  | Pi,h | 0.7642 | P'i,h | 0.7576 | 1600 | 0.997 | 0.995
n | 852.1 |  | 1.61185 | [5 empty] | 1400 | 0.999 | 0.998
n | 706.5 |  | 1.61536 |  | 异常色散 Abnormal Dispersions |  |  |  | 1200 | 0.999 | 0.998
nC | 656.3 |  | 1.61704 |  | ΔPC,t | -0.0396 | ΔPC,s | -0.0191 | 1060 | 0.999 | 0.998
nC' | 643.9 |  | 1.61751 |  | ΔPF,e | 0.0027 | ΔPg,F | 0.0062 | 1000 | 0.999 | 0.998
nHe-Ne | 632.8 |  | 1.61794 | [5 empty] | 950 | 0.999 | 0.998
nD | 589.3 |  | 1.6199 | [5 empty] | 900 | 0.999 | 0.998
nd | 587.6 |  | 1.61999 |  | 热性质 Thermal Properties |  |  |  | 850 | 0.999 | 0.998
n | 546.1 |  | 1.62231 |  | Tg(℃) |  | 546 |  | 800 | 0.998 | 0.997
nF | 486.1 |  | 1.62676 |  | TS(℃) |  | 580 |  | 700 | 0.998 | 0.997
nF' | 480 |  | 1.62731 |  | T1014.5(℃) |  | 502 |  | 650 | 0.997 | 0.995
ng | 435.8 |  | 1.63204 |  | T1013(℃) |  | 531 |  | 600 | 0.998 | 0.996
nh | 404.7 |  | 1.63642 |  | T107.6(℃) |  | 645 |  | 550 | 0.998 | 0.996
ni | 365 |  | 1.64385 |  | α-30/70℃(10-7/K) |  | 105 |  | 500 | 0.997 | 0.995
n313.2 | 313.2 |  | 1.65884 |  | α100/300℃(10-7/K) |  | 128 |  | 480 | 0.997 | 0.994
n302.2 | 302.2 |  | 1.66325 |  | λ(W/m·K) |  |  |  | 460 | 0.996 | 0.993
[9 empty] | 440 | 0.995 | 0.99
色散公式常数 Constants of Dispersion Formula |  |  |  |  | 化学性质 Chemical Properties |  |  |  | 420 | 0.994 | 0.989
K1 | 0.860621452 | [5 empty] | Grade |  | 400 | 0.991 | 0.983
L1 | 0.0142471958 |  |  |  | DW |  | 1 |  | 390 | 0.986 | 0.973
K2 | 0.723408639 |  |  |  | DA |  | 4 |  | 380 | 0.977 | 0.955
L2 | 0.00293226377 |  |  |  | CR |  | 1 |  | 370 | 0.957 | 0.915
K3 | 0.915278852 |  |  |  | RC(S) |  | 1 |  | 360 | 0.916 | 0.839
L3 | 109.074608 |  |  |  | RA(S) |  | 1 |  | 350 | 0.842 | 0.71
[9 empty] | 340 | 0.73 | 0.53
折射率温度系数常数 Constants of dn/dt |  |  |  |  | 机械性质 Mechanical Properties |  |  |  | 330 | 0.56 | 0.31
D0 | -1.27e-05 |  |  |  | HK(107Pa) |  |  |  | 320 | 0.4 | 0.16
D1 | 7.36e-09 |  |  |  | FA |  | 340 |  | 310 | 0.24 | 0.06
D2 | -1.75e-13 |  |  |  | E(107Pa) |  | 7911 |  | 300 | 0.17 | 0.03
E0 | 4.58e-07 |  |  |  | G(107Pa) |  | 3073 |  | 290
E1 | 2.54e-10 |  |  |  | μ |  | 0.287 |  | 280
λTK(μm) | 0.183 |  |  |  | B(10-12/Pa) |  | 0.87
折射率温度系数 Temperature Coefficients of Refractive Index | [8 empty] | 着色度 Color Code
温度范围(℃) Rang of Temperature |  | dn/dt relative（10-6/℃) | [6 empty] | λ80/λ5 | 360/-
|  | t |  | C' | d | e | F' | g | λ70/λ5
-60~-40 |  | -4.1 |  | -3.6 | -3.8 | -3.4 | -3.3 | -2.8
-40~-20 |  | -4.3 |  | -3.9 | -3.9 | -3.7 | -3.5 | -3.2 | 其他性质 Other Properties
-20~0 |  | -4.4 |  | -4.1 | -4 | -3.9 | -3.6 | -3.4 | ρ(g/cm3) | 3.69
0~20 |  | -4.5 |  | -4.3 | -4.1 | -4 | -3.8 | -3.5
20~40 |  | -4.6 |  | -4.4 | -4.2 | -4.1 | -3.9 | -3.5 | 退火增值系数 ECFA.
40~60 |  | -4.7 |  | -4.4 | -4.2 | -4 | -3.7 | -3.5 | β
60~80 |  | -4.5 |  | -4.2 | -4 | -4 | -3.6 | -3.3
80~100 |  | -4.5 |  | -4.2 | -4 | -4 | -3.6 | -3.3 | 备注 Remarks
100~120 |  | -4.5 |  | -4.1 | -4 | -4 | -3.6 | -3.3 | *:退火速率 anneal rate 25℃/h
120~140 |  | -4.5 |  | -4.1 | -4 | -4 | -3.6 | -3.3
e
s
r

## D-LaK5S
=DISPIMG("ID_C999B60BFB1F4D1CABDAD1D314CF1A13",1)
D-LaK5S 678549 | [5 empty] | nd= 1.67790 |  | νd= 54.89 |  | nF-nC= 0.01235
[6 empty] | ne= 1.68084 |  | νe= 54.65 |  | nF'-nC'= 0.01246
折射率 Refractive Index* |  |  |  |  | 相对部分色散 Relative Partial Dispersions |  |  |  | 内透射率 Internal Transmittance
| λ(nm) |  |  |  | Ps,t | 0.2829 | P's,t | 0.2805 | λ(nm) | τ5mm | τ10mm
n2325.4 | 2325.4 |  | 1.64148 |  | PC,s | 0.5385 | P'C',s | 0.5817 | 2400 | 0.848 | 0.719
n1970.1 | 1970.1 |  | 1.6484 |  | Pd,C | 0.3039 | P'd,C' | 0.2533 | 2200 | 0.959 | 0.919
n1529.6 | 1529.6 |  | 1.6557 |  | Pe,d | 0.2384 | P'e,d | 0.2363 | 2000 | 0.986 | 0.972
n1060.0 | 1060 |  | 1.66316 |  | Pg,F | 0.5455 | P'g,F' | 0.4842 | 1800 | 0.995 | 0.99
nt | 1014 |  | 1.664 |  | Pi,h | 0.7757 | P'i,h | 0.769 | 1600 | 0.998 | 0.997
n | 852.1 |  | 1.6675 | [5 empty] | 1400 | 0.999 | 0.998
n | 706.5 |  | 1.67201 |  | 异常色散 Abnormal Dispersions |  |  |  | 1200 | 0.999 | 0.998
nC | 656.3 |  | 1.67415 |  | ΔPC,t | 0.0165 | ΔPC,s | 0.0069 | 1060 | 0.999 | 0.998
nC' | 643.9 |  | 1.67474 |  | ΔPF,e | -0.002 | ΔPg,F | -0.0067 | 1000 | 0.999 | 0.998
nHe-Ne | 632.8 |  | 1.6753 | [5 empty] | 950 | 0.999 | 0.998
nD | 589.3 |  | 1.67779 | [5 empty] | 900 | 0.999 | 0.998
nd | 587.6 |  | 1.6779 |  | 热性质 Thermal Properties |  |  |  | 850 | 0.999 | 0.998
n | 546.1 |  | 1.68084 |  | Tg(℃) |  | 539 |  | 800 | 0.999 | 0.998
nF | 486.1 |  | 1.6865 |  | TS(℃) |  | 578 |  | 700 | 0.999 | 0.998
nF' | 480 |  | 1.6872 |  | T1014.5(℃) |  | 499 |  | 650 | 0.999 | 0.998
ng | 435.8 |  | 1.69323 |  | T1013(℃) |  | 525 |  | 600 | 0.998 | 0.997
nh | 404.7 |  | 1.69884 |  | T107.6(℃) |  | 625 |  | 550 | 0.998 | 0.997
ni | 365 |  | 1.70842 |  | α-30/70℃(10-7/K) |  | 73 |  | 500 | 0.998 | 0.996
n313.2 | 313.2 |  | 1.728 |  | α100/300℃(10-7/K) |  | 94 |  | 480 | 0.997 | 0.995
n302.2 | 302.2 |  | 1.73382 |  | λ(W/m·K) |  |  |  | 460 | 0.997 | 0.995
[9 empty] | 440 | 0.997 | 0.994
色散公式常数 Constants of Dispersion Formula |  |  |  |  | 化学性质 Chemical Properties |  |  |  | 420 | 0.996 | 0.993
K1 | 0.60503161 | [5 empty] | Grade |  | 400 | 0.996 | 0.993
L1 | 2.876404e-08 |  |  |  | DW |  | 1 |  | 390 | 0.995 | 0.991
K2 | 1.159019 |  |  |  | DA |  | 3 |  | 380 | 0.992 | 0.985
L2 | 0.0158370528 |  |  |  | CR |  | 1 |  | 370 | 0.988 | 0.976
K3 | 1.303088 |  |  |  | RC(S) |  | 4 |  | 360 | 0.981 | 0.962
L3 | 101.94651 |  |  |  | RA(S) |  | 4 |  | 350 | 0.966 | 0.933
[9 empty] | 340 | 0.944 | 0.891
折射率温度系数常数 Constants of dn/dt |  |  |  |  | 机械性质 Mechanical Properties |  |  |  | 330 | 0.907 | 0.822
D0 | 1.76e-06 |  |  |  | HK(107Pa) |  | 647 |  | 320 | 0.854 | 0.729
D1 | 1.72e-08 |  |  |  | FA |  | 139 |  | 310 | 0.783 | 0.613
D2 | -6.77e-11 |  |  |  | E(107Pa) |  | 11292 |  | 300 | 0.694 | 0.482
E0 | 3.92e-07 |  |  |  | G(107Pa) |  | 4439 |  | 290 | 0.595 | 0.354
E1 | 6.44e-10 |  |  |  | μ |  | 0.272 |  | 280 | 0.481 | 0.231
λTK(μm) | 0.23 |  |  |  | B(10-12/Pa) |  | 1.89
折射率温度系数 Temperature Coefficients of Refractive Index | [8 empty] | 着色度 Color Code
温度范围(℃) Rang of Temperature |  | dn/dt relative（10-6/℃) | [6 empty] | λ80/λ5 | 345/265
|  | t |  | C' | d | e | F' | g | λ70/λ5
-60~-40
-40~-20 |  | 1.8 |  | 2.4 | 2.6 | 2.7 | 3.2 | 3.6 | 其他性质 Other Properties
-20~0 |  | 2.5 |  | 2.6 | 2.7 | 3 | 3.2 | 3.7 | ρ(g/cm3) | 3.37
0~20 |  | 2.7 |  | 3 | 3.3 | 3.4 | 3.7 | 3.8
20~40 |  | 2.8 |  | 3.2 | 3.5 | 3.6 | 3.8 | 4.2 | 退火增值系数 ECFA.
40~60 |  | 2.9 |  | 3.3 | 3.5 | 3.7 | 4 | 4.5 | β
60~80 |  | 2.9 |  | 3.3 | 3.6 | 3.8 | 4.3 | 5
80~100 | [8 empty] | 备注 Remarks
100~120 | [8 empty] | *:退火速率 anneal rate 4℃/h
120~140
e
s
r

## D-LaK5S-25
=DISPIMG("ID_C58C2623C4C14D55A143722AB2FD3C3E",1)
D-LaK5S-25 677548 | [5 empty] | nd= 1.67686 |  | νd= 54.81 |  | nF-nC= 0.01235
[6 empty] | ne= 1.67980 |  | νe= 54.57 |  | nF'-nC'= 0.01246
折射率 Refractive Index* |  |  |  |  | 相对部分色散 Relative Partial Dispersions |  |  |  | 内透射率 Internal Transmittance
| λ(nm) |  |  |  | Ps,t | 0.2829 | P's,t | 0.2805 | λ(nm) | τ5mm | τ10mm
n2325.4 | 2325.4 |  | 1.64044 |  | PC,s | 0.5385 | P'C',s | 0.5817 | 2400 | 0.848 | 0.719
n1970.1 | 1970.1 |  | 1.64736 |  | Pd,C | 0.3039 | P'd,C' | 0.2533 | 2200 | 0.959 | 0.919
n1529.6 | 1529.6 |  | 1.65466 |  | Pe,d | 0.2384 | P'e,d | 0.2363 | 2000 | 0.986 | 0.972
n1060.0 | 1060 |  | 1.66212 |  | Pg,F | 0.5455 | P'g,F' | 0.4842 | 1800 | 0.995 | 0.99
nt | 1014 |  | 1.66296 |  | Pi,h | 0.7757 | P'i,h | 0.769 | 1600 | 0.998 | 0.997
n | 852.1 |  | 1.66646 | [5 empty] | 1400 | 0.999 | 0.998
n | 706.5 |  | 1.67097 |  | 异常色散 Abnormal Dispersions |  |  |  | 1200 | 0.999 | 0.998
nC | 656.3 |  | 1.67311 |  | ΔPC,t | 0.0169 | ΔPC,s | 0.0071 | 1060 | 0.999 | 0.998
nC' | 643.9 |  | 1.6737 |  | ΔPF,e | -0.002 | ΔPg,F | -0.0069 | 1000 | 0.999 | 0.998
nHe-Ne | 632.8 |  | 1.67426 | [5 empty] | 950 | 0.999 | 0.998
nD | 589.3 |  | 1.67675 | [5 empty] | 900 | 0.999 | 0.998
nd | 587.6 |  | 1.67686 |  | 热性质 Thermal Properties |  |  |  | 850 | 0.999 | 0.998
n | 546.1 |  | 1.6798 |  | Tg(℃) |  | 539 |  | 800 | 0.999 | 0.998
nF | 486.1 |  | 1.68546 |  | TS(℃) |  | 578 |  | 700 | 0.999 | 0.998
nF' | 480 |  | 1.68616 |  | T1014.5(℃) |  | 499 |  | 650 | 0.999 | 0.998
ng | 435.8 |  | 1.69219 |  | T1013(℃) |  | 525 |  | 600 | 0.998 | 0.997
nh | 404.7 |  | 1.6978 |  | T107.6(℃) |  | 625 |  | 550 | 0.998 | 0.997
ni | 365 |  | 1.70738 |  | α-30/70℃(10-7/K) |  | 73 |  | 500 | 0.998 | 0.996
n313.2 | 313.2 |  | 1.72696 |  | α100/300℃(10-7/K) |  | 94 |  | 480 | 0.997 | 0.995
n302.2 | 302.2 |  | 1.73278 |  | λ(W/m·K) |  |  |  | 460 | 0.997 | 0.995
[9 empty] | 440 | 0.997 | 0.994
色散公式常数 Constants of Dispersion Formula |  |  |  |  | 化学性质 Chemical Properties |  |  |  | 420 | 0.996 | 0.993
K1 | 0.602363527 | [5 empty] | Grade |  | 400 | 0.996 | 0.993
L1 | 3.07499839e-08 |  |  |  | DW |  | 1 |  | 390 | 0.995 | 0.991
K2 | 1.15823 |  |  |  | DA |  | 3 |  | 380 | 0.992 | 0.985
L2 | 0.0158379357 |  |  |  | CR |  | 1 |  | 370 | 0.988 | 0.976
K3 | 1.302672 |  |  |  | RC(S) |  | 4 |  | 360 | 0.981 | 0.962
L3 | 101.976303 |  |  |  | RA(S) |  | 4 |  | 350 | 0.966 | 0.933
[9 empty] | 340 | 0.944 | 0.891
折射率温度系数常数 Constants of dn/dt |  |  |  |  | 机械性质 Mechanical Properties |  |  |  | 330 | 0.907 | 0.822
D0 | 1.76e-06 |  |  |  | HK(107Pa) |  | 647 |  | 320 | 0.854 | 0.729
D1 | 1.72e-08 |  |  |  | FA |  | 139 |  | 310 | 0.783 | 0.613
D2 | -6.77e-11 |  |  |  | E(107Pa) |  | 11292 |  | 300 | 0.694 | 0.482
E0 | 3.92e-07 |  |  |  | G(107Pa) |  | 4439 |  | 290 | 0.595 | 0.354
E1 | 6.44e-10 |  |  |  | μ |  | 0.272 |  | 280 | 0.481 | 0.231
λTK(μm) | 0.23 |  |  |  | B(10-12/Pa) |  | 1.89
折射率温度系数 Temperature Coefficients of Refractive Index | [8 empty] | 着色度 Color Code
温度范围(℃) Rang of Temperature |  | dn/dt relative（10-6/℃) | [6 empty] | λ80/λ5 | 345/265
|  | t |  | C' | d | e | F' | g | λ70/λ5
-60~-40
-40~-20 |  | 1.8 |  | 2.4 | 2.6 | 2.7 | 3.2 | 3.6 | 其他性质 Other Properties
-20~0 |  | 2.5 |  | 2.6 | 2.7 | 3 | 3.2 | 3.7 | ρ(g/cm3) | 3.37
0~20 |  | 2.7 |  | 3 | 3.3 | 3.4 | 3.7 | 3.8
20~40 |  | 2.8 |  | 3.2 | 3.5 | 3.6 | 3.8 | 4.2 | 退火增值系数 ECFA.
40~60 |  | 2.9 |  | 3.3 | 3.5 | 3.7 | 4 | 4.5 | β
60~80 |  | 2.9 |  | 3.3 | 3.6 | 3.8 | 4.3 | 5
80~100 | [8 empty] | 备注 Remarks
100~120 | [8 empty] | *:退火速率 anneal rate 25℃/h
120~140
e
s
r

## D-LaK6S
=DISPIMG("ID_0B2A69EBC3B14D529E1B4DE12B1B6B11",1)
D-LaK6S 694531 | [5 empty] | nd= 1.69384 |  | νd= 53.13 |  | nF-nC= 0.01306
[6 empty] | ne= 1.69695 |  | νe= 52.90 |  | nF'-nC'= 0.01318
折射率 Refractive Index* |  |  |  |  | 相对部分色散 Relative Partial Dispersions |  |  |  | 内透射率 Internal Transmittance
| λ(nm) |  |  |  | Ps,t | 0.2791 | P's,t | 0.2766 | λ(nm) | τ5mm | τ10mm
n2325.4 | 2325.4 |  | 1.65619 |  | PC,s | 0.5354 | P'C',s | 0.5786 | 2400 | 0.84 | 0.71
n1970.1 | 1970.1 |  | 1.66325 |  | Pd,C | 0.3034 | P'd,C' | 0.2529 | 2200 | 0.96 | 0.922
n1529.6 | 1529.6 |  | 1.67069 |  | Pe,d | 0.2383 | P'e,d | 0.2362 | 2000 | 0.987 | 0.974
n1060.0 | 1060 |  | 1.67836 |  | Pg,F | 0.547 | P'g,F' | 0.4855 | 1800 | 0.998 | 0.996
nt | 1014 |  | 1.67924 |  | Pi,h | 0.7813 | P'i,h | 0.7744 | 1600 | 0.999 | 0.998
n | 852.1 |  | 1.68289 | [5 empty] | 1400 | 0.999 | 0.998
n | 706.5 |  | 1.68763 |  | 异常色散 Abnormal Dispersions |  |  |  | 1200 | 0.999 | 0.998
nC | 656.3 |  | 1.68988 |  | ΔPC,t | 0.0179 | ΔPC,s | 0.008 | 1060 | 0.999 | 0.998
nC' | 643.9 |  | 1.69051 |  | ΔPF,e | -0.0024 | ΔPg,F | -0.0082 | 1000 | 0.999 | 0.998
nHe-Ne | 632.8 |  | 1.6911 | [5 empty] | 950 | 0.999 | 0.998
nD | 589.3 |  | 1.69372 | [5 empty] | 900 | 0.999 | 0.998
nd | 587.6 |  | 1.69384 |  | 热性质 Thermal Properties |  |  |  | 850 | 0.999 | 0.998
n | 546.1 |  | 1.69695 |  | Tg(℃) |  | 522 |  | 800 | 0.998 | 0.997
nF | 486.1 |  | 1.70294 |  | TS(℃) |  | 560 |  | 700 | 0.998 | 0.996
nF' | 480 |  | 1.70368 |  | T1014.5(℃) |  | 485 |  | 650 | 0.998 | 0.996
ng | 435.8 |  | 1.71008 |  | T1013(℃) |  | 513 |  | 600 | 0.998 | 0.996
nh | 404.7 |  | 1.71604 |  | T107.6(℃) |  | 616 |  | 550 | 0.998 | 0.996
ni | 365 |  | 1.72624 |  | α-30/70℃(10-7/K) |  | 75 |  | 500 | 0.997 | 0.994
n313.2 | 313.2 |  | 1.74724 |  | α100/300℃(10-7/K) |  | 95 |  | 480 | 0.995 | 0.99
n302.2 | 302.2 |  | 1.75354 |  | λ(W/m·K) |  |  |  | 460 | 0.993 | 0.987
[9 empty] | 440 | 0.991 | 0.983
色散公式常数 Constants of Dispersion Formula |  |  |  |  | 化学性质 Chemical Properties |  |  |  | 420 | 0.99 | 0.98
K1 | 0.477723122 | [5 empty] | Grade |  | 400 | 0.988 | 0.977
L1 | 0.0226962306 |  |  |  | DW |  | 1 |  | 390 | 0.987 | 0.974
K2 | 1.336234 |  |  |  | DA |  | 6 |  | 380 | 0.983 | 0.966
L2 | 0.00659605348 |  |  |  | CR |  | 1 |  | 370 | 0.974 | 0.949
K3 | 1.225434 |  |  |  | RC(S) |  | 1 |  | 360 | 0.958 | 0.918
L3 | 94.202759 |  |  |  | RA(S) |  | 3 |  | 350 | 0.933 | 0.87
[9 empty] | 340 | 0.883 | 0.78
折射率温度系数常数 Constants of dn/dt |  |  |  |  | 机械性质 Mechanical Properties |  |  |  | 330 | 0.8 | 0.64
D0 | 1.33e-06 |  |  |  | HK(107Pa) |  | 665 |  | 320 | 0.65 | 0.43
D1 | 1.27e-08 |  |  |  | FA |  | 138 |  | 310 | 0.4 | 0.16
D2 | -2.36e-11 |  |  |  | E(107Pa) |  | 11369 |  | 300 | 0.12 | 0.01
E0 | 5.62e-07 |  |  |  | G(107Pa) |  | 4445 |  | 290
E1 | 7.08e-10 |  |  |  | μ |  | 0.279 |  | 280
λTK(μm) | 0.199 |  |  |  | B(10-12/Pa) |  | 1.89
折射率温度系数 Temperature Coefficients of Refractive Index | [8 empty] | 着色度 Color Code
温度范围(℃) Rang of Temperature |  | dn/dt relative（10-6/℃) | [6 empty] | λ80/λ5 | 360/305
|  | t |  | C' | d | e | F' | g | λ70/λ5
-60~-40 |  | 2.4 |  | 2.9 | 3 | 3.2 | 3.8 | 4
-40~-20 |  | 2.4 |  | 2.9 | 3 | 3.2 | 3.7 | 4 | 其他性质 Other Properties
-20~0 |  | 2.4 |  | 3 | 3.3 | 3.5 | 3.8 | 4.3 | ρ(g/cm3) | 3.5
0~20 |  | 2.5 |  | 3.1 | 3.3 | 3.6 | 3.9 | 4.3
20~40 |  | 2.6 |  | 3.2 | 3.5 | 3.7 | 4.2 | 4.5 | 退火增值系数 ECFA.
40~60 |  | 2.7 |  | 3.3 | 3.5 | 3.7 | 4.3 | 4.7 | β | 135
60~80 |  | 2.8 |  | 3.3 | 3.5 | 3.7 | 4.3 | 4.9
80~100 |  | 2.9 |  | 3.4 | 3.8 | 4 | 4.4 | 5.1 | 备注 Remarks
100~120 |  | 3 |  | 3.5 | 4 | 4.2 | 4.6 | 5.3 | *:退火速率 anneal rate 4℃/h
120~140 |  | 3.1 |  | 3.7 | 4.1 | 4.3 | 4.7 | 5.4
e
s
r

## D-LaK6S-25
=DISPIMG("ID_EE67D83DE2444F7DB8A031586EB1D753",1)
D-LaK6S-25 693531 | [5 empty] | nd= 1.69281 |  | νd= 53.05 |  | nF-nC= 0.01306
[6 empty] | ne= 1.69592 |  | νe= 52.82 |  | nF'-nC'= 0.01318
折射率 Refractive Index* |  |  |  |  | 相对部分色散 Relative Partial Dispersions |  |  |  | 内透射率 Internal Transmittance
| λ(nm) |  |  |  | Ps,t | 0.2791 | P's,t | 0.2766 | λ(nm) | τ5mm | τ10mm
n2325.4 | 2325.4 |  | 1.65516 |  | PC,s | 0.5354 | P'C',s | 0.5786 | 2400 | 0.84 | 0.71
n1970.1 | 1970.1 |  | 1.66222 |  | Pd,C | 0.3034 | P'd,C' | 0.2529 | 2200 | 0.96 | 0.922
n1529.6 | 1529.6 |  | 1.66966 |  | Pe,d | 0.2383 | P'e,d | 0.2362 | 2000 | 0.987 | 0.974
n1060.0 | 1060 |  | 1.67733 |  | Pg,F | 0.547 | P'g,F' | 0.4855 | 1800 | 0.998 | 0.996
nt | 1014 |  | 1.67821 |  | Pi,h | 0.7813 | P'i,h | 0.7744 | 1600 | 0.999 | 0.998
n | 852.1 |  | 1.68186 | [5 empty] | 1400 | 0.999 | 0.998
n | 706.5 |  | 1.6866 |  | 异常色散 Abnormal Dispersions |  |  |  | 1200 | 0.999 | 0.998
nC | 656.3 |  | 1.68885 |  | ΔPC,t | 0.0183 | ΔPC,s | 0.0082 | 1060 | 0.999 | 0.998
nC' | 643.9 |  | 1.68948 |  | ΔPF,e | -0.0024 | ΔPg,F | -0.0083 | 1000 | 0.999 | 0.998
nHe-Ne | 632.8 |  | 1.69007 | [5 empty] | 950 | 0.999 | 0.998
nD | 589.3 |  | 1.69269 | [5 empty] | 900 | 0.999 | 0.998
nd | 587.6 |  | 1.69281 |  | 热性质 Thermal Properties |  |  |  | 850 | 0.999 | 0.998
n | 546.1 |  | 1.69592 |  | Tg(℃) |  | 522 |  | 800 | 0.998 | 0.997
nF | 486.1 |  | 1.70191 |  | TS(℃) |  | 560 |  | 700 | 0.998 | 0.996
nF' | 480 |  | 1.70265 |  | T1014.5(℃) |  | 485 |  | 650 | 0.998 | 0.996
ng | 435.8 |  | 1.70905 |  | T1013(℃) |  | 513 |  | 600 | 0.998 | 0.996
nh | 404.7 |  | 1.71501 |  | T107.6(℃) |  | 616 |  | 550 | 0.998 | 0.996
ni | 365 |  | 1.72521 |  | α-30/70℃(10-7/K) |  | 75 |  | 500 | 0.997 | 0.994
n313.2 | 313.2 |  | 1.74621 |  | α100/300℃(10-7/K) |  | 95 |  | 480 | 0.995 | 0.99
n302.2 | 302.2 |  | 1.75251 |  | λ(W/m·K) |  |  |  | 460 | 0.993 | 0.987
[9 empty] | 440 | 0.991 | 0.983
色散公式常数 Constants of Dispersion Formula |  |  |  |  | 化学性质 Chemical Properties |  |  |  | 420 | 0.99 | 0.98
K1 | 1.222999 | [5 empty] | Grade |  | 400 | 0.988 | 0.977
L1 | 94.085922 |  |  |  | DW |  | 1 |  | 390 | 0.987 | 0.974
K2 | 0.471209973 |  |  |  | DA |  | 6 |  | 380 | 0.983 | 0.966
L2 | 0.0227830112 |  |  |  | CR |  | 1 |  | 370 | 0.974 | 0.949
K3 | 1.339289 |  |  |  | RC(S) |  | 1 |  | 360 | 0.958 | 0.918
L3 | 0.00665285345 |  |  |  | RA(S) |  | 3 |  | 350 | 0.933 | 0.87
[9 empty] | 340 | 0.883 | 0.78
折射率温度系数常数 Constants of dn/dt |  |  |  |  | 机械性质 Mechanical Properties |  |  |  | 330 | 0.8 | 0.64
D0 | 1.33e-06 |  |  |  | HK(107Pa) |  | 665 |  | 320 | 0.65 | 0.43
D1 | 1.27e-08 |  |  |  | FA |  | 138 |  | 310 | 0.4 | 0.16
D2 | -2.36e-11 |  |  |  | E(107Pa) |  | 11369 |  | 300 | 0.12 | 0.01
E0 | 5.62e-07 |  |  |  | G(107Pa) |  | 4445 |  | 290
E1 | 7.08e-10 |  |  |  | μ |  | 0.279 |  | 280
λTK(μm) | 0.199 |  |  |  | B(10-12/Pa) |  | 1.89
折射率温度系数 Temperature Coefficients of Refractive Index | [8 empty] | 着色度 Color Code
温度范围(℃) Rang of Temperature |  | dn/dt relative（10-6/℃) | [6 empty] | λ80/λ5 | 360/305
|  | t |  | C' | d | e | F' | g | λ70/λ5
-60~-40 |  | 2.4 |  | 2.9 | 3 | 3.2 | 3.8 | 4
-40~-20 |  | 2.4 |  | 2.9 | 3 | 3.2 | 3.7 | 4 | 其他性质 Other Properties
-20~0 |  | 2.4 |  | 3 | 3.3 | 3.5 | 3.8 | 4.3 | ρ(g/cm3) | 3.5
0~20 |  | 2.5 |  | 3.1 | 3.3 | 3.6 | 3.9 | 4.3
20~40 |  | 2.6 |  | 3.2 | 3.5 | 3.7 | 4.2 | 4.5 | 退火增值系数 ECFA.
40~60 |  | 2.7 |  | 3.3 | 3.5 | 3.7 | 4.3 | 4.7 | β | 135
60~80 |  | 2.8 |  | 3.3 | 3.5 | 3.7 | 4.3 | 4.9
80~100 |  | 2.9 |  | 3.4 | 3.8 | 4 | 4.4 | 5.1 | 备注 Remarks
100~120 |  | 3 |  | 3.5 | 4 | 4.2 | 4.6 | 5.3 | *:退火速率 anneal rate 25℃/h
120~140 |  | 3.1 |  | 3.7 | 4.1 | 4.3 | 4.7 | 5.4
e
s
r

## D-LaK52S
=DISPIMG("ID_EEBC000A9751455784EB44A3519CB459",1)
D-LaK52S 731539 | [5 empty] | nd= 1.73050 |  | νd= 53.94 |  | nF-nC= 0.01354
[6 empty] | ne= 1.73373 |  | νe= 53.71 |  | nF'-nC'= 0.01366
折射率 Refractive Index* |  |  |  |  | 相对部分色散 Relative Partial Dispersions |  |  |  | 内透射率 Internal Transmittance
| λ(nm) |  |  |  | Ps,t | 0.2816 | P's,t | 0.2792 | λ(nm) | τ5mm | τ10mm
n2325.4 | 2325.4 |  | 1.69078 |  | PC,s | 0.5375 | P'C',s | 0.5808 | 2400 | 0.805 | 0.648
n1970.1 | 1970.1 |  | 1.69833 |  | Pd,C | 0.3038 | P'd,C' | 0.2532 | 2200 | 0.948 | 0.899
n1529.6 | 1529.6 |  | 1.70627 |  | Pe,d | 0.2384 | P'e,d | 0.2363 | 2000 | 0.982 | 0.964
n1060.0 | 1060 |  | 1.71437 |  | Pg,F | 0.5456 | P'g,F' | 0.4843 | 1800 | 0.994 | 0.988
nt | 1014 |  | 1.71529 |  | Pi,h | 0.776 | P'i,h | 0.7693 | 1600 | 0.998 | 0.996
n | 852.1 |  | 1.71911 | [5 empty] | 1400 | 0.998 | 0.997
n | 706.5 |  | 1.72405 |  | 异常色散 Abnormal Dispersions |  |  |  | 1200 | 0.999 | 0.998
nC | 656.3 |  | 1.72639 |  | ΔPC,t | 0.0187 | ΔPC,s | 0.0082 | 1060 | 0.999 | 0.998
nC' | 643.9 |  | 1.72704 |  | ΔPF,e | -0.0024 | ΔPg,F | -0.0083 | 1000 | 0.999 | 0.998
nHe-Ne | 632.8 |  | 1.72765 | [5 empty] | 950 | 0.999 | 0.998
nD | 589.3 |  | 1.73038 | [5 empty] | 900 | 0.999 | 0.998
nd | 587.6 |  | 1.7305 |  | 热性质 Thermal Properties |  |  |  | 850 | 0.999 | 0.998
n | 546.1 |  | 1.73373 |  | Tg(℃) |  | 620 |  | 800 | 0.999 | 0.998
nF | 486.1 |  | 1.73993 |  | TS(℃) |  | 648 |  | 700 | 0.999 | 0.998
nF' | 480 |  | 1.7407 |  | T1014.5(℃) |  | 572 |  | 650 | 0.999 | 0.998
ng | 435.8 |  | 1.74732 |  | T1013(℃) |  | 601 |  | 600 | 0.999 | 0.998
nh | 404.7 |  | 1.75346 |  | T107.6(℃) |  | 702 |  | 550 | 0.999 | 0.998
ni | 365 |  | 1.76397 |  | α-30/70℃(10-7/K) |  | 61 |  | 500 | 0.999 | 0.998
n313.2 | 313.2 |  | 1.78546 |  | α100/300℃(10-7/K) |  | 78 |  | 480 | 0.998 | 0.997
n302.2 | 302.2 |  | 1.79186 |  | λ(W/m·K) |  |  |  | 460 | 0.998 | 0.996
[9 empty] | 440 | 0.997 | 0.995
色散公式常数 Constants of Dispersion Formula |  |  |  |  | 化学性质 Chemical Properties |  |  |  | 420 | 0.996 | 0.992
K1 | 1.046475 | [5 empty] | Grade |  | 400 | 0.994 | 0.989
L1 | 0.0173536576 |  |  |  | DW |  | 1 |  | 390 | 0.992 | 0.985
K2 | 0.889910877 |  |  |  | DA |  | 3 |  | 380 | 0.989 | 0.979
L2 | 0.0029839843 |  |  |  | CR |  | 1 |  | 370 | 0.983 | 0.966
K3 | 1.231736 |  |  |  | RC(S) |  | 2 |  | 360 | 0.971 | 0.943
L3 | 87.110054 |  |  |  | RA(S) |  | 2 |  | 350 | 0.952 | 0.907
[9 empty] | 340 | 0.925 | 0.856
折射率温度系数常数 Constants of dn/dt |  |  |  |  | 机械性质 Mechanical Properties |  |  |  | 330 | 0.885 | 0.784
D0 | 1.8e-06 |  |  |  | HK(107Pa) |  | 669 |  | 320 | 0.832 | 0.692
D1 | 1.72e-08 |  |  |  | FA |  | 141 |  | 310 | 0.744 | 0.553
D2 | -5.24e-11 |  |  |  | E(107Pa) |  | 12143 |  | 300 | 0.693 | 0.48
E0 | 4.52e-07 |  |  |  | G(107Pa) |  | 4711 |  | 290 | 0.625 | 0.391
E1 | 1.37e-10 |  |  |  | μ |  | 0.289 |  | 280 | 0.539 | 0.291
λTK(μm) | 0.229 |  |  |  | B(10-12/Pa)
折射率温度系数 Temperature Coefficients of Refractive Index | [8 empty] | 着色度 Color Code
温度范围(℃) Rang of Temperature |  | dn/dt relative（10-6/℃) | [6 empty] | λ80/λ5 | 355/275
|  | t |  | C' | d | e | F' | g | λ70/λ5
-60~-40 |  | 2.4 |  | 2.8 | 3 | 3.1 | 3.5 | 3.9
-40~-20 |  | 2.5 |  | 2.9 | 3.1 | 3.2 | 3.7 | 4 | 其他性质 Other Properties
-20~0 |  | 2.5 |  | 3 | 3.2 | 3.5 | 3.8 | 4.2 | ρ(g/cm3) | 4
0~20 |  | 2.6 |  | 3.2 | 3.4 | 3.7 | 4.1 | 4.6
20~40 |  | 3 |  | 3.5 | 3.8 | 3.9 | 4.4 | 4.8 | 退火增值系数 ECFA.
40~60 |  | 3.1 |  | 3.6 | 3.8 | 4 | 4.4 | 4.9 | β
60~80 |  | 3.2 |  | 3.6 | 3.8 | 4 | 4.4 | 4.9
80~100 |  | 3.2 |  | 3.7 | 3.9 | 4 | 4.5 | 5 | 备注 Remarks
100~120 |  | 3.2 |  | 3.7 | 3.9 | 4.1 | 4.6 | 5.2 | *:退火速率 anneal rate 4℃/h
120~140 |  | 3.3 |  | 3.8 | 4 | 4.1 | 4.7 | 5.3
e
s
r

## D-LaK52S-25
=DISPIMG("ID_E796B49DF2874AF0A6EDFCBFE7E4DFFC",1)
D-LaK52S-25 729539 | [5 empty] | nd= 1.72924 |  | νd= 53.85 |  | nF-nC= 0.01354
[6 empty] | ne= 1.73247 |  | νe= 53.62 |  | nF'-nC'= 0.01366
折射率 Refractive Index* |  |  |  |  | 相对部分色散 Relative Partial Dispersions |  |  |  | 内透射率 Internal Transmittance
| λ(nm) |  |  |  | Ps,t | 0.2816 | P's,t | 0.2792 | λ(nm) | τ5mm | τ10mm
n2325.4 | 2325.4 |  | 1.68952 |  | PC,s | 0.5375 | P'C',s | 0.5808 | 2400 | 0.805 | 0.648
n1970.1 | 1970.1 |  | 1.69707 |  | Pd,C | 0.3038 | P'd,C' | 0.2532 | 2200 | 0.948 | 0.899
n1529.6 | 1529.6 |  | 1.70501 |  | Pe,d | 0.2384 | P'e,d | 0.2363 | 2000 | 0.982 | 0.964
n1060.0 | 1060 |  | 1.71311 |  | Pg,F | 0.5456 | P'g,F' | 0.4843 | 1800 | 0.994 | 0.988
nt | 1014 |  | 1.71403 |  | Pi,h | 0.776 | P'i,h | 0.7693 | 1600 | 0.998 | 0.996
n | 852.1 |  | 1.71785 | [5 empty] | 1400 | 0.998 | 0.997
n | 706.5 |  | 1.72279 |  | 异常色散 Abnormal Dispersions |  |  |  | 1200 | 0.999 | 0.998
nC | 656.3 |  | 1.72513 |  | ΔPC,t | 0.0192 | ΔPC,s | 0.0085 | 1060 | 0.999 | 0.998
nC' | 643.9 |  | 1.72578 |  | ΔPF,e | -0.0024 | ΔPg,F | -0.0084 | 1000 | 0.999 | 0.998
nHe-Ne | 632.8 |  | 1.72639 | [5 empty] | 950 | 0.999 | 0.998
nD | 589.3 |  | 1.72912 | [5 empty] | 900 | 0.999 | 0.998
nd | 587.6 |  | 1.72924 |  | 热性质 Thermal Properties |  |  |  | 850 | 0.999 | 0.998
n | 546.1 |  | 1.73247 |  | Tg(℃) |  | 620 |  | 800 | 0.999 | 0.998
nF | 486.1 |  | 1.73867 |  | TS(℃) |  | 648 |  | 700 | 0.999 | 0.998
nF' | 480 |  | 1.73944 |  | T1014.5(℃) |  | 572 |  | 650 | 0.999 | 0.998
ng | 435.8 |  | 1.74606 |  | T1013(℃) |  | 601 |  | 600 | 0.999 | 0.998
nh | 404.7 |  | 1.7522 |  | T107.6(℃) |  | 702 |  | 550 | 0.999 | 0.998
ni | 365 |  | 1.76271 |  | α-30/70℃(10-7/K) |  | 61 |  | 500 | 0.999 | 0.998
n313.2 | 313.2 |  | 1.7842 |  | α100/300℃(10-7/K) |  | 78 |  | 480 | 0.998 | 0.997
n302.2 | 302.2 |  | 1.7906 |  | λ(W/m·K) |  |  |  | 460 | 0.998 | 0.996
[9 empty] | 440 | 0.997 | 0.995
色散公式常数 Constants of Dispersion Formula |  |  |  |  | 化学性质 Chemical Properties |  |  |  | 420 | 0.996 | 0.992
K1 | 1.043456 | [5 empty] | Grade |  | 400 | 0.994 | 0.989
L1 | 0.0173669457 |  |  |  | DW |  | 1 |  | 390 | 0.992 | 0.985
K2 | 0.888612747 |  |  |  | DA |  | 3 |  | 380 | 0.989 | 0.979
L2 | 0.00301494147 |  |  |  | CR |  | 1 |  | 370 | 0.983 | 0.966
K3 | 1.231027 |  |  |  | RC(S) |  | 2 |  | 360 | 0.971 | 0.943
L3 | 87.125565 |  |  |  | RA(S) |  | 2 |  | 350 | 0.952 | 0.907
[9 empty] | 340 | 0.925 | 0.856
折射率温度系数常数 Constants of dn/dt |  |  |  |  | 机械性质 Mechanical Properties |  |  |  | 330 | 0.885 | 0.784
D0 | 1.8e-06 |  |  |  | HK(107Pa) |  | 669 |  | 320 | 0.832 | 0.692
D1 | 1.72e-08 |  |  |  | FA |  | 141 |  | 310 | 0.744 | 0.553
D2 | -5.24e-11 |  |  |  | E(107Pa) |  | 12143 |  | 300 | 0.693 | 0.48
E0 | 4.52e-07 |  |  |  | G(107Pa) |  | 4711 |  | 290 | 0.625 | 0.391
E1 | 1.37e-10 |  |  |  | μ |  | 0.289 |  | 280 | 0.539 | 0.291
λTK(μm) | 0.229 |  |  |  | B(10-12/Pa)
折射率温度系数 Temperature Coefficients of Refractive Index | [8 empty] | 着色度 Color Code
温度范围(℃) Rang of Temperature |  | dn/dt relative（10-6/℃) | [6 empty] | λ80/λ5 | 355/275
|  | t |  | C' | d | e | F' | g | λ70/λ5
-60~-40 |  | 2.4 |  | 2.8 | 3 | 3.1 | 3.5 | 3.9
-40~-20 |  | 2.5 |  | 2.9 | 3.1 | 3.2 | 3.7 | 4 | 其他性质 Other Properties
-20~0 |  | 2.5 |  | 3 | 3.2 | 3.5 | 3.8 | 4.2 | ρ(g/cm3) | 4
0~20 |  | 2.6 |  | 3.2 | 3.4 | 3.7 | 4.1 | 4.6
20~40 |  | 3 |  | 3.5 | 3.8 | 3.9 | 4.4 | 4.8 | 退火增值系数 ECFA.
40~60 |  | 3.1 |  | 3.6 | 3.8 | 4 | 4.4 | 4.9 | β
60~80 |  | 3.2 |  | 3.6 | 3.8 | 4 | 4.4 | 4.9
80~100 |  | 3.2 |  | 3.7 | 3.9 | 4 | 4.5 | 5 | 备注 Remarks
100~120 |  | 3.2 |  | 3.7 | 3.9 | 4.1 | 4.6 | 5.2 | *:退火速率 anneal rate 25℃/h
120~140 |  | 3.3 |  | 3.8 | 4 | 4.1 | 4.7 | 5.3
e
s
r

## D-LaK70S
=DISPIMG("ID_798CABCC2B8243CC9C693221DC8DEBDA",1)
D-LaK70S 669554 | [5 empty] | nd= 1.66910 |  | νd= 55.39 |  | nF-nC= 0.01208
[6 empty] | ne= 1.67198 |  | νe= 55.15 |  | nF'-nC'= 0.01218
折射率 Refractive Index* |  |  |  |  | 相对部分色散 Relative Partial Dispersions |  |  |  | 内透射率 Internal Transmittance
| λ(nm) |  |  |  | Ps,t | 0.2849 | P's,t | 0.2825 | λ(nm) | τ5mm | τ10mm
n2325.4 | 2325.4 |  | 1.63303 |  | PC,s | 0.5401 | P'C',s | 0.5835 | 2400 | 0.86 | 0.74
n1970.1 | 1970.1 |  | 1.63994 |  | Pd,C | 0.3041 | P'd,C' | 0.2535 | 2200 | 0.963 | 0.928
n1529.6 | 1529.6 |  | 1.64722 |  | Pe,d | 0.2383 | P'e,d | 0.2363 | 2000 | 0.988 | 0.976
n1060.0 | 1060 |  | 1.65463 |  | Pg,F | 0.5448 | P'g,F' | 0.4836 | 1800 | 0.997 | 0.994
nt | 1014 |  | 1.65546 |  | Pi,h | 0.7742 | P'i,h | 0.7676 | 1600 | 0.999 | 0.998
n | 852.1 |  | 1.6589 | [5 empty] | 1400 | 0.999 | 0.998
n | 706.5 |  | 1.66333 |  | 异常色散 Abnormal Dispersions |  |  |  | 1200 | 0.999 | 0.998
nC | 656.3 |  | 1.66543 |  | ΔPC,t | 0.0178 | ΔPC,s | 0.0074 | 1060 | 0.999 | 0.998
nC' | 643.9 |  | 1.66601 |  | ΔPF,e | -0.0019 | ΔPg,F | -0.0066 | 1000 | 0.999 | 0.998
nHe-Ne | 632.8 |  | 1.66656 | [5 empty] | 950 | 0.999 | 0.998
nD | 589.3 |  | 1.66899 | [5 empty] | 900 | 0.999 | 0.998
nd | 587.6 |  | 1.6691 |  | 热性质 Thermal Properties |  |  |  | 850 | 0.999 | 0.998
n | 546.1 |  | 1.67198 |  | Tg(℃) |  | 531 |  | 800 | 0.999 | 0.998
nF | 486.1 |  | 1.67751 |  | TS(℃) |  | 567 |  | 700 | 0.998 | 0.997
nF' | 480 |  | 1.6782 |  | T1014.5(℃) |  | 488 |  | 650 | 0.998 | 0.997
ng | 435.8 |  | 1.68409 |  | T1013(℃) |  | 518 |  | 600 | 0.998 | 0.996
nh | 404.7 |  | 1.68956 |  | T107.6(℃) |  | 626 |  | 550 | 0.998 | 0.996
ni | 365 |  | 1.69891 |  | α-30/70℃(10-7/K) |  | 73 |  | 500 | 0.997 | 0.995
n313.2 | 313.2 |  | 1.71801 |  | α100/300℃(10-7/K) |  | 91 |  | 480 | 0.997 | 0.994
n302.2 | 302.2 |  | 1.72369 |  | λ(W/m·K) |  |  |  | 460 | 0.996 | 0.993
[9 empty] | 440 | 0.996 | 0.992
色散公式常数 Constants of Dispersion Formula |  |  |  |  | 化学性质 Chemical Properties |  |  |  | 420 | 0.995 | 0.99
K1 | 0.616886556 | [5 empty] | Grade |  | 400 | 0.993 | 0.986
L1 | 0.000249888632 |  |  |  | DW |  | 1 |  | 390 | 0.995 | 0.99
K2 | 1.119248 |  |  |  | DA |  | 6 |  | 380 | 0.993 | 0.986
L2 | 0.0158113893 |  |  |  | CR |  | 1 |  | 370 | 0.981 | 0.963
K3 | 1.298148 |  |  |  | RC(S) |  | 1 |  | 360 | 0.968 | 0.937
L3 | 102.017677 |  |  |  | RA(S) |  | 3 |  | 350 | 0.946 | 0.895
[9 empty] | 340 | 0.906 | 0.821
折射率温度系数常数 Constants of dn/dt |  |  |  |  | 机械性质 Mechanical Properties |  |  |  | 330 | 0.84 | 0.71
D0 | 2.1e-06 |  |  |  | HK(107Pa) |  | 660 |  | 320 | 0.75 | 0.57
D1 | 1.31e-08 |  |  |  | FA |  | 135 |  | 310 | 0.65 | 0.42
D2 | -3.75e-11 |  |  |  | E(107Pa) |  | 11335 |  | 300 | 0.52 | 0.27
E0 | 5.42e-07 |  |  |  | G(107Pa) |  | 4415 |  | 290 | 0.4 | 0.16
E1 | 6.96e-10 |  |  |  | μ |  | 0.284 |  | 280 | 0.28 | 0.08
λTK(μm) | 0.177 |  |  |  | B(10-12/Pa) |  | 1.91
折射率温度系数 Temperature Coefficients of Refractive Index | [8 empty] | 着色度 Color Code
温度范围(℃) Rang of Temperature |  | dn/dt relative（10-6/℃) | [6 empty] | λ80/λ5 | 350/280
|  | t |  | C' | d | e | F' | g | λ70/λ5
-60~-40 |  | 2.7 |  | 3 | 3.2 | 3.4 | 3.8 | 4.1
-40~-20 |  | 2.7 |  | 3.2 | 3.3 | 3.4 | 3.8 | 4.1 | 其他性质 Other Properties
-20~0 |  | 2.9 |  | 3.3 | 3.5 | 3.6 | 3.9 | 4.5 | ρ(g/cm3) | 3.35
0~20 |  | 3 |  | 3.3 | 3.5 | 3.8 | 4.3 | 4.6
20~40 |  | 3 |  | 3.4 | 3.6 | 3.9 | 4.4 | 4.8 | 退火增值系数 ECFA.
40~60 |  | 3 |  | 3.5 | 3.7 | 4 | 4.4 | 4.9 | β
60~80 |  | 3 |  | 3.7 | 3.9 | 4 | 4.4 | 4.9
80~100 |  | 3 |  | 3.7 | 4 | 4.1 | 4.5 | 4.9 | 备注 Remarks
100~120 |  | 3.1 |  | 3.8 | 4 | 4.2 | 4.5 | 5.2 | *:退火速率 anneal rate 4℃/h
120~140 |  | 3.1 |  | 3.8 | 4 | 4.3 | 4.7 | 5.2
e
s
r

## D-LaK70S-25
=DISPIMG("ID_9C5448AAF9AC4CDA9288111620ECBB0D",1)
D-LaK70S-25 668553 | [5 empty] | nd= 1.66800 |  | νd= 55.30 |  | nF-nC= 0.01208
[6 empty] | ne= 1.67088 |  | νe= 55.06 |  | nF'-nC'= 0.01219
折射率 Refractive Index* |  |  |  |  | 相对部分色散 Relative Partial Dispersions |  |  |  | 内透射率 Internal Transmittance
| λ(nm) |  |  |  | Ps,t | 0.2846 | P's,t | 0.2822 | λ(nm) | τ5mm | τ10mm
n2325.4 | 2325.4 |  | 1.632 |  | PC,s | 0.5399 | P'C',s | 0.5833 | 2400 | 0.86 | 0.74
n1970.1 | 1970.1 |  | 1.63889 |  | Pd,C | 0.3041 | P'd,C' | 0.2535 | 2200 | 0.963 | 0.928
n1529.6 | 1529.6 |  | 1.64615 |  | Pe,d | 0.2384 | P'e,d | 0.2364 | 2000 | 0.988 | 0.976
n1060.0 | 1060 |  | 1.65353 |  | Pg,F | 0.5449 | P'g,F' | 0.4835 | 1800 | 0.997 | 0.994
nt | 1014 |  | 1.65437 |  | Pi,h | 0.7742 | P'i,h | 0.7675 | 1600 | 0.999 | 0.998
n | 852.1 |  | 1.6578 | [5 empty] | 1400 | 0.999 | 0.998
n | 706.5 |  | 1.66223 |  | 异常色散 Abnormal Dispersions |  |  |  | 1200 | 0.999 | 0.998
nC | 656.3 |  | 1.66433 |  | ΔPC,t | 0.0177 | ΔPC,s | 0.0074 | 1060 | 0.999 | 0.998
nC' | 643.9 |  | 1.66491 |  | ΔPF,e | -0.002 | ΔPg,F | -0.0067 | 1000 | 0.999 | 0.998
nHe-Ne | 632.8 |  | 1.66546 | [5 empty] | 950 | 0.999 | 0.998
nD | 589.3 |  | 1.66789 | [5 empty] | 900 | 0.999 | 0.998
nd | 587.6 |  | 1.668 |  | 热性质 Thermal Properties |  |  |  | 850 | 0.999 | 0.998
n | 546.1 |  | 1.67088 |  | Tg(℃) |  | 531 |  | 800 | 0.999 | 0.998
nF | 486.1 |  | 1.67641 |  | TS(℃) |  | 567 |  | 700 | 0.998 | 0.997
nF' | 480 |  | 1.6771 |  | T1014.5(℃) |  | 488 |  | 650 | 0.998 | 0.997
ng | 435.8 |  | 1.68299 |  | T1013(℃) |  | 518 |  | 600 | 0.998 | 0.996
nh | 404.7 |  | 1.68846 |  | T107.6(℃) |  | 626 |  | 550 | 0.998 | 0.996
ni | 365 |  | 1.69782 |  | α-30/70℃(10-7/K) |  | 73 |  | 500 | 0.997 | 0.995
n313.2 | 313.2 |  | 1.71691 |  | α100/300℃(10-7/K) |  | 91 |  | 480 | 0.997 | 0.994
n302.2 | 302.2 |  | 1.72259 |  | λ(W/m·K) |  |  |  | 460 | 0.996 | 0.993
[9 empty] | 440 | 0.996 | 0.992
色散公式常数 Constants of Dispersion Formula |  |  |  |  | 化学性质 Chemical Properties |  |  |  | 420 | 0.995 | 0.99
K1 | 0.615746796 | [5 empty] | Grade |  | 400 | 0.993 | 0.986
L1 | 0.000310601754 |  |  |  | DW |  | 1 |  | 390 | 0.995 | 0.99
K2 | 1.116712 |  |  |  | DA |  | 6 |  | 380 | 0.993 | 0.986
L2 | 0.0158114228 |  |  |  | CR |  | 1 |  | 370 | 0.981 | 0.963
K3 | 1.294368 |  |  |  | RC(S) |  | 1 |  | 360 | 0.968 | 0.937
L3 | 102.149796 |  |  |  | RA(S) |  | 3 |  | 350 | 0.946 | 0.895
[9 empty] | 340 | 0.906 | 0.821
折射率温度系数常数 Constants of dn/dt |  |  |  |  | 机械性质 Mechanical Properties |  |  |  | 330 | 0.84 | 0.71
D0 | 2.1e-06 |  |  |  | HK(107Pa) |  | 660 |  | 320 | 0.75 | 0.57
D1 | 1.31e-08 |  |  |  | FA |  | 135 |  | 310 | 0.65 | 0.42
D2 | -3.75e-11 |  |  |  | E(107Pa) |  | 11335 |  | 300 | 0.52 | 0.27
E0 | 5.42e-07 |  |  |  | G(107Pa) |  | 4415 |  | 290 | 0.4 | 0.16
E1 | 6.96e-10 |  |  |  | μ |  | 0.284 |  | 280 | 0.28 | 0.08
λTK(μm) | 0.177 |  |  |  | B(10-12/Pa) |  | 1.91
折射率温度系数 Temperature Coefficients of Refractive Index | [8 empty] | 着色度 Color Code
温度范围(℃) Rang of Temperature |  | dn/dt relative（10-6/℃) | [6 empty] | λ80/λ5 | 350/280
|  | t |  | C' | d | e | F' | g | λ70/λ5
-60~-40 |  | 2.7 |  | 3 | 3.2 | 3.4 | 3.8 | 4.1
-40~-20 |  | 2.7 |  | 3.2 | 3.3 | 3.4 | 3.8 | 4.1 | 其他性质 Other Properties
-20~0 |  | 2.9 |  | 3.3 | 3.5 | 3.6 | 3.9 | 4.5 | ρ(g/cm3) | 3.35
0~20 |  | 3 |  | 3.3 | 3.5 | 3.8 | 4.3 | 4.6
20~40 |  | 3 |  | 3.4 | 3.6 | 3.9 | 4.4 | 4.8 | 退火增值系数 ECFA.
40~60 |  | 3 |  | 3.5 | 3.7 | 4 | 4.4 | 4.9 | β
60~80 |  | 3 |  | 3.7 | 3.9 | 4 | 4.4 | 4.9
80~100 |  | 3 |  | 3.7 | 4 | 4.1 | 4.5 | 4.9 | 备注 Remarks
100~120 |  | 3.1 |  | 3.8 | 4 | 4.2 | 4.5 | 5.2 | *:退火速率 anneal rate 25℃/h
120~140 |  | 3.1 |  | 3.8 | 4 | 4.3 | 4.7 | 5.2
e
s
r

## D-LaF50S
=DISPIMG("ID_C20E1DC53D7647C68D9BDF162E9151B3",1)
D-LaF50S 774496 | [5 empty] | nd= 1.77400 |  | νd= 49.59 |  | nF-nC= 0.01561
[6 empty] | ne= 1.77772 |  | νe= 49.32 |  | nF'-nC'= 0.01577
折射率 Refractive Index* |  |  |  |  | 相对部分色散 Relative Partial Dispersions |  |  |  | 内透射率 Internal Transmittance
| λ(nm) |  |  |  | Ps,t | 0.2562 | P's,t | 0.2536 | λ(nm) | τ5mm | τ10mm
n2325.4 | 2325.4 |  | 1.73562 |  | PC,s | 0.5167 | P'C',s | 0.5585 | 2400 | 0.89 | 0.792
n1970.1 | 1970.1 |  | 1.7419 |  | Pd,C | 0.3005 | P'd,C' | 0.2504 | 2200 | 0.97 | 0.941
n1529.6 | 1529.6 |  | 1.74871 |  | Pe,d | 0.2381 | P'e,d | 0.2357 | 2000 | 0.988 | 0.976
n1060.0 | 1060 |  | 1.75632 |  | Pg,F | 0.5548 | P'g,F' | 0.4919 | 1800 | 0.996 | 0.993
nt | 1014 |  | 1.75725 |  | Pi,h | 0.8012 | P'i,h | 0.7931 | 1600 | 0.998 | 0.997
n | 852.1 |  | 1.76125 | [5 empty] | 1400 | 0.999 | 0.998
n | 706.5 |  | 1.76667 |  | 异常色散 Abnormal Dispersions |  |  |  | 1200 | 0.999 | 0.998
nC | 656.3 |  | 1.76931 |  | ΔPC,t | -0.007 | ΔPC,s | -0.0023 | 1060 | 0.999 | 0.998
nC' | 643.9 |  | 1.77005 |  | ΔPF,e | -0.0012 | ΔPg,F | -0.0065 | 1000 | 0.999 | 0.998
nHe-Ne | 632.8 |  | 1.77075 | [5 empty] | 950 | 0.999 | 0.998
nD | 589.3 |  | 1.77386 | [5 empty] | 900 | 0.999 | 0.998
nd | 587.6 |  | 1.774 |  | 热性质 Thermal Properties |  |  |  | 850 | 0.999 | 0.998
n | 546.1 |  | 1.77772 |  | Tg(℃) |  | 573 |  | 800 | 0.999 | 0.998
nF | 486.1 |  | 1.78492 |  | TS(℃) |  | 613 |  | 700 | 0.998 | 0.997
nF' | 480 |  | 1.78582 |  | T1014.5(℃) |  | 523 |  | 650 | 0.998 | 0.997
ng | 435.8 |  | 1.79358 |  | T1013(℃) |  | 557 |  | 600 | 0.998 | 0.996
nh | 404.7 |  | 1.80083 |  | T107.6(℃) |  | 671 |  | 550 | 0.998 | 0.996
ni | 365 |  | 1.81334 |  | α-30/70℃(10-7/K) |  | 73 |  | 500 | 0.998 | 0.996
n313.2 | 313.2 |  | 1.8393 |  | α100/300℃(10-7/K) |  | 89 |  | 480 | 0.997 | 0.995
n302.2 | 302.2 |  | 1.84714 |  | λ(W/m·K) |  |  |  | 460 | 0.996 | 0.993
[9 empty] | 440 | 0.995 | 0.99
色散公式常数 Constants of Dispersion Formula |  |  |  |  | 化学性质 Chemical Properties |  |  |  | 420 | 0.993 | 0.987
K1 | 1.344739 | [5 empty] | Grade |  | 400 | 0.989 | 0.979
L1 | 0.00603619404 |  |  |  | DW |  | 1 |  | 390 | 0.985 | 0.97
K2 | 1.132882 |  |  |  | DA |  | 3 |  | 380 | 0.977 | 0.955
L2 | 95.521317 |  |  |  | CR |  | 1 |  | 370 | 0.962 | 0.925
K3 | 0.731048942 |  |  |  | RC(S) |  | 1 |  | 360 | 0.932 | 0.869
L3 | 0.0227061994 |  |  |  | RA(S) |  | 4 |  | 350 | 0.884 | 0.782
[9 empty] | 340 | 0.809 | 0.655
折射率温度系数常数 Constants of dn/dt |  |  |  |  | 机械性质 Mechanical Properties |  |  |  | 330 | 0.706 | 0.498
D0 | 1.53e-06 |  |  |  | HK(107Pa) |  | 614 |  | 320 | 0.576 | 0.332
D1 | 1.43e-08 |  |  |  | FA |  | 110 |  | 310 | 0.367 | 0.135
D2 | -3.83e-11 |  |  |  | E(107Pa) |  | 12098 |  | 300 | 0.277 | 0.077
E0 | 5.87e-07 |  |  |  | G(107Pa) |  | 4645 |  | 290
E1 | 4.1e-10 |  |  |  | μ |  | 0.302 |  | 280
λTK(μm) | 0.222 |  |  |  | B(10-12/Pa) |  | 1.36
折射率温度系数 Temperature Coefficients of Refractive Index | [8 empty] | 着色度 Color Code
温度范围(℃) Rang of Temperature |  | dn/dt relative（10-6/℃) | [6 empty] | λ80/λ5 | 380/310
|  | t |  | C' | d | e | F' | g | λ70/λ5
-60~-40 |  | 2.7 |  | 3.2 | 3.5 | 3.6 | 4.3 | 4.8
-40~-20 |  | 2.7 |  | 3.2 | 3.5 | 3.7 | 4.3 | 4.8 | 其他性质 Other Properties
-20~0 |  | 2.7 |  | 3.3 | 3.6 | 3.7 | 4.3 | 4.9 | ρ(g/cm3) | 4.93
0~20 |  | 2.8 |  | 3.3 | 3.6 | 3.7 | 4.3 | 5.1
20~40 |  | 3 |  | 3.7 | 3.9 | 4.3 | 4.8 | 5.5 | 退火增值系数 ECFA.
40~60 |  | 3 |  | 3.7 | 4 | 4.3 | 4.9 | 5.5 | β
60~80 |  | 3 |  | 3.8 | 4 | 4.3 | 4.9 | 5.5
80~100 |  | 3.3 |  | 4 | 4.1 | 4.5 | 5.1 | 5.8 | 备注 Remarks
100~120 |  | 3.3 |  | 4 | 4.1 | 4.5 | 5.2 | 5.8 | *:退火速率 anneal rate 4℃/h
120~140 |  | 3.3 |  | 4 | 4.1 | 4.5 | 5.2 | 5.8
e
s
r

## D-LaF50S-25
=DISPIMG("ID_1BB5EEED703D466EAE9147D937EBBA36",1)
D-LaF50S-25 773495 | [5 empty] | nd= 1.77288 |  | νd= 49.52 |  | nF-nC= 0.01561
[6 empty] | ne= 1.77660 |  | νe= 49.25 |  | nF'-nC'= 0.01577
折射率 Refractive Index* |  |  |  |  | 相对部分色散 Relative Partial Dispersions |  |  |  | 内透射率 Internal Transmittance
| λ(nm) |  |  |  | Ps,t | 0.2562 | P's,t | 0.2536 | λ(nm) | τ5mm | τ10mm
n2325.4 | 2325.4 |  | 1.7345 |  | PC,s | 0.5167 | P'C',s | 0.5585 | 2400 | 0.89 | 0.792
n1970.1 | 1970.1 |  | 1.74078 |  | Pd,C | 0.3005 | P'd,C' | 0.2504 | 2200 | 0.97 | 0.941
n1529.6 | 1529.6 |  | 1.74759 |  | Pe,d | 0.2381 | P'e,d | 0.2357 | 2000 | 0.988 | 0.976
n1060.0 | 1060 |  | 1.7552 |  | Pg,F | 0.5548 | P'g,F' | 0.4919 | 1800 | 0.996 | 0.993
nt | 1014 |  | 1.75613 |  | Pi,h | 0.8012 | P'i,h | 0.7931 | 1600 | 0.998 | 0.997
n | 852.1 |  | 1.76013 | [5 empty] | 1400 | 0.999 | 0.998
n | 706.5 |  | 1.76555 |  | 异常色散 Abnormal Dispersions |  |  |  | 1200 | 0.999 | 0.998
nC | 656.3 |  | 1.76819 |  | ΔPC,t | -0.0066 | ΔPC,s | -0.0021 | 1060 | 0.999 | 0.998
nC' | 643.9 |  | 1.76893 |  | ΔPF,e | -0.0012 | ΔPg,F | -0.0066 | 1000 | 0.999 | 0.998
nHe-Ne | 632.8 |  | 1.76963 | [5 empty] | 950 | 0.999 | 0.998
nD | 589.3 |  | 1.77274 | [5 empty] | 900 | 0.999 | 0.998
nd | 587.6 |  | 1.77288 |  | 热性质 Thermal Properties |  |  |  | 850 | 0.999 | 0.998
n | 546.1 |  | 1.7766 |  | Tg(℃) |  | 573 |  | 800 | 0.999 | 0.998
nF | 486.1 |  | 1.7838 |  | TS(℃) |  | 613 |  | 700 | 0.998 | 0.997
nF' | 480 |  | 1.7847 |  | T1014.5(℃) |  | 523 |  | 650 | 0.998 | 0.997
ng | 435.8 |  | 1.79246 |  | T1013(℃) |  | 557 |  | 600 | 0.998 | 0.996
nh | 404.7 |  | 1.79971 |  | T107.6(℃) |  | 671 |  | 550 | 0.998 | 0.996
ni | 365 |  | 1.81222 |  | α-30/70℃(10-7/K) |  | 73 |  | 500 | 0.998 | 0.996
n313.2 | 313.2 |  | 1.83818 |  | α100/300℃(10-7/K) |  | 89 |  | 480 | 0.997 | 0.995
n302.2 | 302.2 |  | 1.84602 |  | λ(W/m·K) |  |  |  | 460 | 0.996 | 0.993
[9 empty] | 440 | 0.995 | 0.99
色散公式常数 Constants of Dispersion Formula |  |  |  |  | 化学性质 Chemical Properties |  |  |  | 420 | 0.993 | 0.987
K1 | 0.734700263 | [5 empty] | Grade |  | 400 | 0.989 | 0.979
L1 | 0.0226667468 |  |  |  | DW |  | 1 |  | 390 | 0.985 | 0.97
K2 | 1.337166 |  |  |  | DA |  | 3 |  | 380 | 0.977 | 0.955
L2 | 0.00601676945 |  |  |  | CR |  | 1 |  | 370 | 0.962 | 0.925
K3 | 1.135134 |  |  |  | RC(S) |  | 1 |  | 360 | 0.932 | 0.869
L3 | 95.751266 |  |  |  | RA(S) |  | 4 |  | 350 | 0.884 | 0.782
[9 empty] | 340 | 0.809 | 0.655
折射率温度系数常数 Constants of dn/dt |  |  |  |  | 机械性质 Mechanical Properties |  |  |  | 330 | 0.706 | 0.498
D0 | 1.53e-06 |  |  |  | HK(107Pa) |  | 614 |  | 320 | 0.576 | 0.332
D1 | 1.43e-08 |  |  |  | FA |  | 110 |  | 310 | 0.367 | 0.135
D2 | -3.83e-11 |  |  |  | E(107Pa) |  | 12098 |  | 300 | 0.277 | 0.077
E0 | 5.87e-07 |  |  |  | G(107Pa) |  | 4645 |  | 290
E1 | 4.1e-10 |  |  |  | μ |  | 0.302 |  | 280
λTK(μm) | 0.222 |  |  |  | B(10-12/Pa) |  | 1.36
折射率温度系数 Temperature Coefficients of Refractive Index | [8 empty] | 着色度 Color Code
温度范围(℃) Rang of Temperature |  | dn/dt relative（10-6/℃) | [6 empty] | λ80/λ5 | 380/310
|  | t |  | C' | d | e | F' | g | λ70/λ5
-60~-40 |  | 2.7 |  | 3.2 | 3.5 | 3.6 | 4.3 | 4.8
-40~-20 |  | 2.7 |  | 3.2 | 3.5 | 3.7 | 4.3 | 4.8 | 其他性质 Other Properties
-20~0 |  | 2.7 |  | 3.3 | 3.6 | 3.7 | 4.3 | 4.9 | ρ(g/cm3) | 4.93
0~20 |  | 2.8 |  | 3.3 | 3.6 | 3.7 | 4.3 | 5.1
20~40 |  | 3 |  | 3.7 | 3.9 | 4.3 | 4.8 | 5.5 | 退火增值系数 ECFA.
40~60 |  | 3 |  | 3.7 | 4 | 4.3 | 4.9 | 5.5 | β
60~80 |  | 3 |  | 3.8 | 4 | 4.3 | 4.9 | 5.5
80~100 |  | 3.3 |  | 4 | 4.1 | 4.5 | 5.1 | 5.8 | 备注 Remarks
100~120 |  | 3.3 |  | 4 | 4.1 | 4.5 | 5.2 | 5.8 | *:退火速率 anneal rate 25℃/h
120~140 |  | 3.3 |  | 4 | 4.1 | 4.5 | 5.2 | 5.8
e
s
r

## D-LaF050S
=DISPIMG("ID_0274B7ED11234409872ED16DBC184524",1)
D-LaF050S 768493 | [5 empty] | nd= 1.76842 |  | νd= 49.28 |  | nF-nC= 0.01559
[6 empty] | ne= 1.77213 |  | νe= 49.04 |  | nF'-nC'= 0.01574
折射率 Refractive Index* |  |  |  |  | 相对部分色散 Relative Partial Dispersions |  |  |  | 内透射率 Internal Transmittance
| λ(nm) |  |  |  | Ps,t | 0.2676 | P's,t | 0.265 | λ(nm) | τ5mm | τ10mm
n2325.4 | 2325.4 |  | 1.72654 |  | PC,s | 0.5253 | P'C',s | 0.5676 | 2400 | 0.83 | 0.68
n1970.1 | 1970.1 |  | 1.73401 |  | Pd,C | 0.3016 | P'd,C' | 0.2513 | 2200 | 0.954 | 0.911
n1529.6 | 1529.6 |  | 1.74195 |  | Pe,d | 0.2381 | P'e,d | 0.2358 | 2000 | 0.983 | 0.966
n1060.0 | 1060 |  | 1.75037 |  | Pg,F | 0.5524 | P'g,F' | 0.49 | 1800 | 0.995 | 0.991
nt | 1014 |  | 1.75136 |  | Pi,h | 0.7972 | P'i,h | 0.7895 | 1600 | 0.999 | 0.998
n | 852.1 |  | 1.75553 | [5 empty] | 1400 | 0.999 | 0.998
n | 706.5 |  | 1.76106 |  | 异常色散 Abnormal Dispersions |  |  |  | 1200 | 0.999 | 0.998
nC | 656.3 |  | 1.76372 |  | ΔPC,t | 0.0144 | ΔPC,s | 0.007 | 1060 | 0.999 | 0.998
nC' | 643.9 |  | 1.76446 |  | ΔPF,e | -0.0025 | ΔPg,F | -0.0094 | 1000 | 0.999 | 0.998
nHe-Ne | 632.8 |  | 1.76516 | [5 empty] | 950 | 0.999 | 0.998
nD | 589.3 |  | 1.76828 | [5 empty] | 900 | 0.999 | 0.998
nd | 587.6 |  | 1.76842 |  | 热性质 Thermal Properties |  |  |  | 850 | 0.999 | 0.998
n | 546.1 |  | 1.77213 |  | Tg(℃) |  | 610 |  | 800 | 0.998 | 0.997
nF | 486.1 |  | 1.77931 |  | TS(℃) |  | 644 |  | 700 | 0.998 | 0.997
nF' | 480 |  | 1.78021 |  | T1014.5(℃) |  | 566 |  | 650 | 0.998 | 0.996
ng | 435.8 |  | 1.78792 |  | T1013(℃) |  | 596 |  | 600 | 0.998 | 0.996
nh | 404.7 |  | 1.79514 |  | T107.6(℃) |  | 692 |  | 550 | 0.998 | 0.996
ni | 365 |  | 1.80757 |  | α-30/70℃(10-7/K) |  | 57 |  | 500 | 0.996 | 0.993
n313.2 | 313.2 |  | 1.8334 |  | α100/300℃(10-7/K) |  | 74 |  | 480 | 0.995 | 0.99
n302.2 | 302.2 |  | 1.84121 |  | λ(W/m·K) |  |  |  | 460 | 0.993 | 0.987
[9 empty] | 440 | 0.992 | 0.984
色散公式常数 Constants of Dispersion Formula |  |  |  |  | 化学性质 Chemical Properties |  |  |  | 420 | 0.989 | 0.979
K1 | 0.653249502 | [5 empty] | Grade |  | 400 | 0.984 | 0.969
L1 | 0.023644289 |  |  |  | DW |  | 1 |  | 390 | 0.979 | 0.959
K2 | 1.205577 |  |  |  | DA |  | 3 |  | 380 | 0.971 | 0.942
L2 | 85.537796 |  |  |  | CR |  | 1 |  | 370 | 0.954 | 0.911
K3 | 1.404538 |  |  |  | RC(S) |  | 1 |  | 360 | 0.927 | 0.86
L3 | 0.0063640154 |  |  |  | RA(S) |  | 3 |  | 350 | 0.89 | 0.79
[9 empty] | 340 | 0.83 | 0.69
折射率温度系数常数 Constants of dn/dt |  |  |  |  | 机械性质 Mechanical Properties |  |  |  | 330 | 0.75 | 0.56
D0 | 4.01e-06 |  |  |  | HK(107Pa) |  | 756 |  | 320 | 0.65 | 0.42
D1 | 1.55e-08 |  |  |  | FA |  | 104 |  | 310 | 0.48 | 0.23
D2 | -3.41e-11 |  |  |  | E(107Pa) |  | 12276 |  | 300 | 0.4 | 0.16
E0 | 5.74e-07 |  |  |  | G(107Pa) |  | 4751 |  | 290 | 0.26 | 0.07
E1 | 4.46e-10 |  |  |  | μ |  | 0.292 |  | 280
λTK(μm) | 0.215 |  |  |  | B(10-12/Pa) |  | 1.75
折射率温度系数 Temperature Coefficients of Refractive Index | [8 empty] | 着色度 Color Code
温度范围(℃) Rang of Temperature |  | dn/dt relative（10-6/℃) | [6 empty] | λ80/λ5 | 375/285
|  | t |  | C' | d | e | F' | g | λ70/λ5
-60~-40 |  | 3.8 |  | 4.6 | 4.7 | 5.1 | 5.5 | 5.8
-40~-20 |  | 3.8 |  | 4.6 | 4.8 | 5.3 | 5.7 | 6.1 | 其他性质 Other Properties
-20~0 |  | 4.1 |  | 4.7 | 4.9 | 5 | 5.8 | 6.2 | ρ(g/cm3) | 4.51
0~20 |  | 4.2 |  | 5 | 5.1 | 5.3 | 5.9 | 6.4
20~40 |  | 4.4 |  | 5.1 | 5.3 | 5.5 | 6.1 | 6.7 | 退火增值系数 ECFA.
40~60 |  | 4.6 |  | 5.3 | 5.5 | 5.7 | 6.4 | 6.9 | β
60~80 |  | 4.7 |  | 5.3 | 5.7 | 5.9 | 6.6 | 7.2
80~100 |  | 4.8 |  | 5.4 | 5.8 | 6 | 6.8 | 7.5 | 备注 Remarks
100~120 |  | 4.9 |  | 5.5 | 5.8 | 6.1 | 6.8 | 7.4 | *:退火速率 anneal rate 4℃/h
120~140 |  | 5 |  | 5.6 | 5.8 | 6.2 | 6.8 | 7.5
e
s
r

## D-LaF050S-25
=DISPIMG("ID_B58859F71B3C45D2ADAEEF17CF87EC5D",1)
D-LaF050S-25 767492 | [5 empty] | nd= 1.76709 |  | νd= 49.20 |  | nF-nC= 0.01559
[6 empty] | ne= 1.77080 |  | νe= 48.96 |  | nF'-nC'= 0.01575
折射率 Refractive Index* |  |  |  |  | 相对部分色散 Relative Partial Dispersions |  |  |  | 内透射率 Internal Transmittance
| λ(nm) |  |  |  | Ps,t | 0.2675 | P's,t | 0.2649 | λ(nm) | τ5mm | τ10mm
n2325.4 | 2325.4 |  | 1.72525 |  | PC,s | 0.5253 | P'C',s | 0.5675 | 2400 | 0.83 | 0.68
n1970.1 | 1970.1 |  | 1.7327 |  | Pd,C | 0.3017 | P'd,C' | 0.2514 | 2200 | 0.954 | 0.911
n1529.6 | 1529.6 |  | 1.74062 |  | Pe,d | 0.2381 | P'e,d | 0.2358 | 2000 | 0.983 | 0.966
n1060.0 | 1060 |  | 1.74904 |  | Pg,F | 0.5525 | P'g,F' | 0.49 | 1800 | 0.995 | 0.991
nt | 1014 |  | 1.75003 |  | Pi,h | 0.7972 | P'i,h | 0.7895 | 1600 | 0.999 | 0.998
n | 852.1 |  | 1.7542 | [5 empty] | 1400 | 0.999 | 0.998
n | 706.5 |  | 1.75973 |  | 异常色散 Abnormal Dispersions |  |  |  | 1200 | 0.999 | 0.998
nC | 656.3 |  | 1.76239 |  | ΔPC,t | 0.0147 | ΔPC,s | 0.0072 | 1060 | 0.999 | 0.998
nC' | 643.9 |  | 1.76313 |  | ΔPF,e | -0.0026 | ΔPg,F | -0.0095 | 1000 | 0.999 | 0.998
nHe-Ne | 632.8 |  | 1.76383 | [5 empty] | 950 | 0.999 | 0.998
nD | 589.3 |  | 1.76695 | [5 empty] | 900 | 0.999 | 0.998
nd | 587.6 |  | 1.76709 |  | 热性质 Thermal Properties |  |  |  | 850 | 0.999 | 0.998
n | 546.1 |  | 1.7708 |  | Tg(℃) |  | 610 |  | 800 | 0.998 | 0.997
nF | 486.1 |  | 1.77798 |  | TS(℃) |  | 644 |  | 700 | 0.998 | 0.997
nF' | 480 |  | 1.77888 |  | T1014.5(℃) |  | 566 |  | 650 | 0.998 | 0.996
ng | 435.8 |  | 1.78659 |  | T1013(℃) |  | 596 |  | 600 | 0.998 | 0.996
nh | 404.7 |  | 1.79381 |  | T107.6(℃) |  | 692 |  | 550 | 0.998 | 0.996
ni | 365 |  | 1.80624 |  | α-30/70℃(10-7/K) |  | 57 |  | 500 | 0.996 | 0.993
n313.2 | 313.2 |  | 1.83207 |  | α100/300℃(10-7/K) |  | 74 |  | 480 | 0.995 | 0.99
n302.2 | 302.2 |  | 1.83988 |  | λ(W/m·K) |  |  |  | 460 | 0.993 | 0.987
[9 empty] | 440 | 0.992 | 0.984
色散公式常数 Constants of Dispersion Formula |  |  |  |  | 化学性质 Chemical Properties |  |  |  | 420 | 0.989 | 0.979
K1 | 1.229503 | [5 empty] | Grade |  | 400 | 0.984 | 0.969
L1 | 87.307121 |  |  |  | DW |  | 1 |  | 390 | 0.979 | 0.959
K2 | 0.641767859 |  |  |  | DA |  | 3 |  | 380 | 0.971 | 0.942
L2 | 0.0237652175 |  |  |  | CR |  | 1 |  | 370 | 0.954 | 0.911
K3 | 1.411364 |  |  |  | RC(S) |  | 1 |  | 360 | 0.927 | 0.86
L3 | 0.00645932741 |  |  |  | RA(S) |  | 3 |  | 350 | 0.89 | 0.79
[9 empty] | 340 | 0.83 | 0.69
折射率温度系数常数 Constants of dn/dt |  |  |  |  | 机械性质 Mechanical Properties |  |  |  | 330 | 0.75 | 0.56
D0 | 4.01e-06 |  |  |  | HK(107Pa) |  | 756 |  | 320 | 0.65 | 0.42
D1 | 1.55e-08 |  |  |  | FA |  | 104 |  | 310 | 0.48 | 0.23
D2 | -3.41e-11 |  |  |  | E(107Pa) |  | 12276 |  | 300 | 0.4 | 0.16
E0 | 5.74e-07 |  |  |  | G(107Pa) |  | 4751 |  | 290 | 0.26 | 0.07
E1 | 4.46e-10 |  |  |  | μ |  | 0.292 |  | 280
λTK(μm) | 0.215 |  |  |  | B(10-12/Pa) |  | 1.75
折射率温度系数 Temperature Coefficients of Refractive Index | [8 empty] | 着色度 Color Code
温度范围(℃) Rang of Temperature |  | dn/dt relative（10-6/℃) | [6 empty] | λ80/λ5 | 375/285
|  | t |  | C' | d | e | F' | g | λ70/λ5
-60~-40 |  | 3.8 |  | 4.6 | 4.7 | 5.1 | 5.5 | 5.8
-40~-20 |  | 3.8 |  | 4.6 | 4.8 | 5.3 | 5.7 | 6.1 | 其他性质 Other Properties
-20~0 |  | 4.1 |  | 4.7 | 4.9 | 5 | 5.8 | 6.2 | ρ(g/cm3) | 4.51
0~20 |  | 4.2 |  | 5 | 5.1 | 5.3 | 5.9 | 6.4
20~40 |  | 4.4 |  | 5.1 | 5.3 | 5.5 | 6.1 | 6.7 | 退火增值系数 ECFA.
40~60 |  | 4.6 |  | 5.3 | 5.5 | 5.7 | 6.4 | 6.9 | β
60~80 |  | 4.7 |  | 5.3 | 5.7 | 5.9 | 6.6 | 7.2
80~100 |  | 4.8 |  | 5.4 | 5.8 | 6 | 6.8 | 7.5 | 备注 Remarks
100~120 |  | 4.9 |  | 5.5 | 5.8 | 6.1 | 6.8 | 7.4 | *:退火速率 anneal rate 25℃/h
120~140 |  | 5 |  | 5.6 | 5.8 | 6.2 | 6.8 | 7.5
e
s
r

## D-LaF53S
=DISPIMG("ID_B78A9568AB7F4C9FBF085C14A7F4644F",1)
D-LaF53S 743493 | [5 empty] | nd= 1.74330 |  | νd= 49.33 |  | nF-nC= 0.01507
[6 empty] | ne= 1.74689 |  | νe= 49.08 |  | nF'-nC'= 0.01522
折射率 Refractive Index* |  |  |  |  | 相对部分色散 Relative Partial Dispersions |  |  |  | 内透射率 Internal Transmittance
| λ(nm) |  |  |  | Ps,t | 0.2671 | P's,t | 0.2645 | λ(nm) | τ5mm | τ10mm
n2325.4 | 2325.4 |  | 1.70295 |  | PC,s | 0.5249 | P'C',s | 0.5671 | 2400 | 0.825 | 0.681
n1970.1 | 1970.1 |  | 1.71012 |  | Pd,C | 0.3015 | P'd,C' | 0.2512 | 2200 | 0.953 | 0.909
n1529.6 | 1529.6 |  | 1.71776 |  | Pe,d | 0.2381 | P'e,d | 0.2358 | 2000 | 0.982 | 0.964
n1060.0 | 1060 |  | 1.72587 |  | Pg,F | 0.5528 | P'g,F' | 0.4903 | 1800 | 0.994 | 0.988
nt | 1014 |  | 1.72682 |  | Pi,h | 0.7985 | P'i,h | 0.7907 | 1600 | 0.998 | 0.996
n | 852.1 |  | 1.73085 | [5 empty] | 1400 | 0.998 | 0.997
n | 706.5 |  | 1.73619 |  | 异常色散 Abnormal Dispersions |  |  |  | 1200 | 0.999 | 0.998
nC | 656.3 |  | 1.73876 |  | ΔPC,t | 0.0133 | ΔPC,s | 0.0065 | 1060 | 0.999 | 0.998
nC' | 643.9 |  | 1.73948 |  | ΔPF,e | -0.0024 | ΔPg,F | -0.0089 | 1000 | 0.999 | 0.998
nHe-Ne | 632.8 |  | 1.74015 | [5 empty] | 950 | 0.999 | 0.998
nD | 589.3 |  | 1.74317 | [5 empty] | 900 | 0.999 | 0.998
nd | 587.6 |  | 1.7433 |  | 热性质 Thermal Properties |  |  |  | 850 | 0.999 | 0.998
n | 546.1 |  | 1.74689 |  | Tg(℃) |  | 557 |  | 800 | 0.998 | 0.997
nF | 486.1 |  | 1.75383 |  | TS(℃) |  | 590 |  | 700 | 0.998 | 0.996
nF' | 480 |  | 1.75469 |  | T1014.5(℃) |  | 513 |  | 650 | 0.998 | 0.996
ng | 435.8 |  | 1.76216 |  | T1013(℃) |  | 538 |  | 600 | 0.997 | 0.995
nh | 404.7 |  | 1.76914 |  | T107.6(℃) |  | 641 |  | 550 | 0.997 | 0.995
ni | 365 |  | 1.78117 |  | α-30/70℃(10-7/K) |  | 56 |  | 500 | 0.997 | 0.995
n313.2 | 313.2 |  | 1.80619 |  | α100/300℃(10-7/K) |  | 72 |  | 480 | 0.996 | 0.993
n302.2 | 302.2 |  | 1.81377 |  | λ(W/m·K) |  |  |  | 460 | 0.995 | 0.991
[9 empty] | 440 | 0.993 | 0.987
色散公式常数 Constants of Dispersion Formula |  |  |  |  | 化学性质 Chemical Properties |  |  |  | 420 | 0.991 | 0.983
K1 | 0.645397604 | [5 empty] | Grade |  | 400 | 0.986 | 0.973
L1 | 0.0234993584 |  |  |  | DW |  | 1 |  | 390 | 0.981 | 0.962
K2 | 1.175287 |  |  |  | DA |  | 6 |  | 380 | 0.97 | 0.94
L2 | 87.775528 |  |  |  | CR |  | 1 |  | 370 | 0.948 | 0.898
K3 | 1.327479 |  |  |  | RC(S) |  | 1 |  | 360 | 0.908 | 0.824
L3 | 0.00606015977 |  |  |  | RA(S) |  | 3 |  | 350 | 0.847 | 0.717
[9 empty] | 340 | 0.75 | 0.563
折射率温度系数常数 Constants of dn/dt |  |  |  |  | 机械性质 Mechanical Properties |  |  |  | 330 | 0.628 | 0.394
D0 | 7.67e-06 |  |  |  | HK(107Pa) |  | 673 |  | 320 | 0.486 | 0.236
D1 | 2.36e-08 |  |  |  | FA |  | 101 |  | 310 | 0.316 | 0.1
D2 | -1.95e-10 |  |  |  | E(107Pa) |  | 11978 |  | 300 | 0.214 | 0.046
E0 | 6.35e-07 |  |  |  | G(107Pa) |  | 4614 |  | 290 | 0.145 | 0.021
E1 | 3.67e-10 |  |  |  | μ |  | 0.298 |  | 280
λTK(μm) | 0.208 |  |  |  | B(10-12/Pa) |  | 2.2
折射率温度系数 Temperature Coefficients of Refractive Index | [8 empty] | 着色度 Color Code
温度范围(℃) Rang of Temperature |  | dn/dt relative（10-6/℃) | [6 empty] | λ80/λ5 | 370/295
|  | t |  | C' | d | e | F' | g | λ70/λ5
-60~-40
-40~-20 |  | 4.8 |  | 5.3 | 5.7 | 5.8 | 6 | 6.6 | 其他性质 Other Properties
-20~0 |  | 5.8 |  | 6.4 | 6.8 | 7.2 | 7.5 | 7.9 | ρ(g/cm3) | 4.26
0~20 |  | 6 |  | 6.6 | 7.2 | 7.3 | 8.2 | 8.9
20~40 |  | 6.4 |  | 7.2 | 7.4 | 7.5 | 8.3 | 9 | 退火增值系数 ECFA.
40~60 |  | 6.6 |  | 7.3 | 7.6 | 7.6 | 8.5 | 9.1 | β | 145
60~80 |  | 7 |  | 7.4 | 7.6 | 7.9 | 8.5 | 9.3
80~100 | [8 empty] | 备注 Remarks
100~120 | [8 empty] | *:退火速率 anneal rate 4℃/h
120~140
e
s
r

## D-LaF53S-25
=DISPIMG("ID_0CF7DC218B0A43DA88CC599E6C34A32F",1)
D-LaF53S-25 742493 | [5 empty] | nd= 1.74210 |  | νd= 49.25 |  | nF-nC= 0.01507
[6 empty] | ne= 1.74569 |  | νe= 49.00 |  | nF'-nC'= 0.01522
折射率 Refractive Index* |  |  |  |  | 相对部分色散 Relative Partial Dispersions |  |  |  | 内透射率 Internal Transmittance
| λ(nm) |  |  |  | Ps,t | 0.2671 | P's,t | 0.2645 | λ(nm) | τ5mm | τ10mm
n2325.4 | 2325.4 |  | 1.70175 |  | PC,s | 0.5249 | P'C',s | 0.567 | 2400 | 0.825 | 0.681
n1970.1 | 1970.1 |  | 1.70892 |  | Pd,C | 0.3015 | P'd,C' | 0.2513 | 2200 | 0.953 | 0.909
n1529.6 | 1529.6 |  | 1.71656 |  | Pe,d | 0.2381 | P'e,d | 0.2358 | 2000 | 0.982 | 0.964
n1060.0 | 1060 |  | 1.72467 |  | Pg,F | 0.5528 | P'g,F' | 0.4903 | 1800 | 0.994 | 0.988
nt | 1014 |  | 1.72562 |  | Pi,h | 0.7985 | P'i,h | 0.7906 | 1600 | 0.998 | 0.996
n | 852.1 |  | 1.72965 | [5 empty] | 1400 | 0.998 | 0.997
n | 706.5 |  | 1.73499 |  | 异常色散 Abnormal Dispersions |  |  |  | 1200 | 0.999 | 0.998
nC | 656.3 |  | 1.73756 |  | ΔPC,t | 0.0137 | ΔPC,s | 0.0067 | 1060 | 0.999 | 0.998
nC' | 643.9 |  | 1.73828 |  | ΔPF,e | -0.0024 | ΔPg,F | -0.009 | 1000 | 0.999 | 0.998
nHe-Ne | 632.8 |  | 1.73895 | [5 empty] | 950 | 0.999 | 0.998
nD | 589.3 |  | 1.74197 | [5 empty] | 900 | 0.999 | 0.998
nd | 587.6 |  | 1.7421 |  | 热性质 Thermal Properties |  |  |  | 850 | 0.999 | 0.998
n | 546.1 |  | 1.74569 |  | Tg(℃) |  | 557 |  | 800 | 0.998 | 0.997
nF | 486.1 |  | 1.75263 |  | TS(℃) |  | 590 |  | 700 | 0.998 | 0.996
nF' | 480 |  | 1.75349 |  | T1014.5(℃) |  | 513 |  | 650 | 0.998 | 0.996
ng | 435.8 |  | 1.76096 |  | T1013(℃) |  | 538 |  | 600 | 0.997 | 0.995
nh | 404.7 |  | 1.76794 |  | T107.6(℃) |  | 641 |  | 550 | 0.997 | 0.995
ni | 365 |  | 1.77997 |  | α-30/70℃(10-7/K) |  | 56 |  | 500 | 0.997 | 0.995
n313.2 | 313.2 |  | 1.80499 |  | α100/300℃(10-7/K) |  | 72 |  | 480 | 0.996 | 0.993
n302.2 | 302.2 |  | 1.81257 |  | λ(W/m·K) |  |  |  | 460 | 0.995 | 0.991
[9 empty] | 440 | 0.993 | 0.987
色散公式常数 Constants of Dispersion Formula |  |  |  |  | 化学性质 Chemical Properties |  |  |  | 420 | 0.991 | 0.983
K1 | 1.322393 | [5 empty] | Grade |  | 400 | 0.986 | 0.973
L1 | 0.0060622422 |  |  |  | DW |  | 1 |  | 390 | 0.981 | 0.962
K2 | 0.646347225 |  |  |  | DA |  | 6 |  | 380 | 0.97 | 0.94
L2 | 0.0234824438 |  |  |  | CR |  | 1 |  | 370 | 0.948 | 0.898
K3 | 1.175076 |  |  |  | RC(S) |  | 1 |  | 360 | 0.908 | 0.824
L3 | 87.816422 |  |  |  | RA(S) |  | 3 |  | 350 | 0.847 | 0.717
[9 empty] | 340 | 0.75 | 0.563
折射率温度系数常数 Constants of dn/dt |  |  |  |  | 机械性质 Mechanical Properties |  |  |  | 330 | 0.628 | 0.394
D0 | 7.67e-06 |  |  |  | HK(107Pa) |  | 673 |  | 320 | 0.486 | 0.236
D1 | 2.36e-08 |  |  |  | FA |  | 101 |  | 310 | 0.316 | 0.1
D2 | -1.95e-10 |  |  |  | E(107Pa) |  | 11978 |  | 300 | 0.214 | 0.046
E0 | 6.35e-07 |  |  |  | G(107Pa) |  | 4614 |  | 290 | 0.145 | 0.021
E1 | 3.67e-10 |  |  |  | μ |  | 0.298 |  | 280
λTK(μm) | 0.208 |  |  |  | B(10-12/Pa) |  | 2.2
折射率温度系数 Temperature Coefficients of Refractive Index | [8 empty] | 着色度 Color Code
温度范围(℃) Rang of Temperature |  | dn/dt relative（10-6/℃) | [6 empty] | λ80/λ5 | 370/295
|  | t |  | C' | d | e | F' | g | λ70/λ5
-60~-40
-40~-20 |  | 4.8 |  | 5.3 | 5.7 | 5.8 | 6 | 6.6 | 其他性质 Other Properties
-20~0 |  | 5.8 |  | 6.4 | 6.8 | 7.2 | 7.5 | 7.9 | ρ(g/cm3) | 4.26
0~20 |  | 6 |  | 6.6 | 7.2 | 7.3 | 8.2 | 8.9
20~40 |  | 6.4 |  | 7.2 | 7.4 | 7.5 | 8.3 | 9 | 退火增值系数 ECFA.
40~60 |  | 6.6 |  | 7.3 | 7.6 | 7.6 | 8.5 | 9.1 | β | 145
60~80 |  | 7 |  | 7.4 | 7.6 | 7.9 | 8.5 | 9.3
80~100 | [8 empty] | 备注 Remarks
100~120 | [8 empty] | *:退火速率 anneal rate 25℃/h
120~140
e
s
r

## D-LaF79S
=DISPIMG("ID_4583E62480484635AF3866EA9916BC51",1)
D-LaF79S 731405 | [5 empty] | nd= 1.73077 |  | νd= 40.51 |  | nF-nC= 0.01804
[6 empty] | ne= 1.73505 |  | νe= 40.25 |  | nF'-nC'= 0.01826
折射率 Refractive Index* |  |  |  |  | 相对部分色散 Relative Partial Dispersions |  |  |  | 内透射率 Internal Transmittance
| λ(nm) |  |  |  | Ps,t | 0.2456 | P's,t | 0.2426 | λ(nm) | τ5mm | τ10mm
n2325.4 | 2325.4 |  | 1.68872 |  | PC,s | 0.5028 | P'C',s | 0.5428 | 2400 | 0.901 | 0.811
n1970.1 | 1970.1 |  | 1.69535 |  | Pd,C | 0.2967 | P'd,C' | 0.2469 | 2200 | 0.972 | 0.944
n1529.6 | 1529.6 |  | 1.70263 |  | Pe,d | 0.2374 | P'e,d | 0.2345 | 2000 | 0.989 | 0.978
n1060.0 | 1060 |  | 1.71089 |  | Pg,F | 0.572 | P'g,F' | 0.5067 | 1800 | 0.997 | 0.994
nt | 1014 |  | 1.71192 |  | Pi,h | 0.8727 | P'i,h | 0.8621 | 1600 | 0.999 | 0.998
n | 852.1 |  | 1.71635 | [5 empty] | 1400 | 0.999 | 0.998
n | 706.5 |  | 1.72244 |  | 异常色散 Abnormal Dispersions |  |  |  | 1200 | 0.999 | 0.998
nC | 656.3 |  | 1.72542 |  | ΔPC,t | 0.0112 | ΔPC,s | 0.0053 | 1060 | 0.999 | 0.998
nC' | 643.9 |  | 1.72626 |  | ΔPF,e | -0.0015 | ΔPg,F | -0.0047 | 1000 | 0.999 | 0.998
nHe-Ne | 632.8 |  | 1.72705 | [5 empty] | 950 | 0.999 | 0.998
nD | 589.3 |  | 1.73061 | [5 empty] | 900 | 0.999 | 0.998
nd | 587.6 |  | 1.73077 |  | 热性质 Thermal Properties |  |  |  | 850 | 0.999 | 0.998
n | 546.1 |  | 1.73505 |  | Tg(℃) |  | 496 |  | 800 | 0.999 | 0.998
nF | 486.1 |  | 1.74346 |  | TS(℃) |  | 535 |  | 700 | 0.999 | 0.998
nF' | 480 |  | 1.74452 |  | T1014.5(℃) |  | 468 |  | 650 | 0.998 | 0.996
ng | 435.8 |  | 1.75378 |  | T1013(℃) |  | 490 |  | 600 | 0.997 | 0.995
nh | 404.7 |  | 1.76263 |  | T107.6(℃) |  | 591 |  | 550 | 0.997 | 0.994
ni | 365 |  | 1.77837 |  | α-30/70℃(10-7/K) |  | 90 |  | 500 | 0.995 | 0.99
n313.2 | 313.2 |  |  |  | α100/300℃(10-7/K) |  | 111 |  | 480 | 0.993 | 0.986
n302.2 | 302.2 |  |  |  | λ(W/m·K) |  |  |  | 460 | 0.99 | 0.98
[9 empty] | 440 | 0.986 | 0.972
色散公式常数 Constants of Dispersion Formula |  |  |  |  | 化学性质 Chemical Properties |  |  |  | 420 | 0.98 | 0.961
K1 | 0.265304565 | [5 empty] | Grade |  | 400 | 0.967 | 0.935
L1 | 0.0420844257 |  |  |  | DW |  | 1 |  | 390 | 0.952 | 0.906
K2 | 1.452553 |  |  |  | DA |  | 6 |  | 380 | 0.93 | 0.864
L2 | 117.349281 |  |  |  | CR |  | 3 |  | 370 | 0.89 | 0.8
K3 | 1.651705 |  |  |  | RC(S) |  | 1 |  | 360 | 0.82 | 0.68
L3 | 0.00935611594 |  |  |  | RA(S) |  | 3 |  | 350 | 0.67 | 0.45
[9 empty] | 340 | 0.35 | 0.12
折射率温度系数常数 Constants of dn/dt |  |  |  |  | 机械性质 Mechanical Properties |  |  |  | 330
D0 | -1.27e-06 |  |  |  | HK(107Pa) |  | 618 |  | 320
D1 | 1.38e-08 |  |  |  | FA |  | 158 |  | 310
D2 | -3.18e-11 |  |  |  | E(107Pa) |  | 11034 |  | 300
E0 | 8.43e-07 |  |  |  | G(107Pa) |  | 4367 |  | 290
E1 | 4.94e-10 |  |  |  | μ |  | 0.263 |  | 280
λTK(μm) | 0.215 |  |  |  | B(10-12/Pa) |  | 2.08
折射率温度系数 Temperature Coefficients of Refractive Index | [8 empty] | 着色度 Color Code
温度范围(℃) Rang of Temperature |  | dn/dt relative（10-6/℃) | [6 empty] | λ80/λ5 | 395/340
|  | t |  | C' | d | e | F' | g | λ70/λ5
-60~-40 |  | 1.1 |  | 1.8 | 2.1 | 2.3 | 3 | 3.7
-40~-20 |  | 1.2 |  | 1.9 | 2.2 | 2.6 | 3.2 | 3.9 | 其他性质 Other Properties
-20~0 |  | 1.2 |  | 1.9 | 2.3 | 2.7 | 3.5 | 4.1 | ρ(g/cm3) | 3.21
0~20 |  | 1.3 |  | 2 | 2.4 | 2.9 | 3.7 | 4.3
20~40 |  | 1.4 |  | 2.2 | 2.5 | 3 | 3.7 | 4.4 | 退火增值系数 ECFA.
40~60 |  | 1.5 |  | 2.4 | 2.7 | 3.1 | 3.9 | 4.6 | β
60~80 |  | 1.6 |  | 2.5 | 2.8 | 3.2 | 4 | 4.8
80~100 |  | 1.7 |  | 2.5 | 2.9 | 3.2 | 4.1 | 4.9 | 备注 Remarks
100~120 |  | 1.8 |  | 2.6 | 3 | 3.2 | 4.2 | 5 | *:退火速率 anneal rate 4℃/h
120~140 |  | 1.9 |  | 2.7 | 3.1 | 3.3 | 4.4 | 5.3
e
s
r

## D-LaF79S-25
=DISPIMG("ID_8979B4FAB81244EFA57309A5CAD0DEE8",1)
D-LaF79S-25 730405 | [5 empty] | nd= 1.72986 |  | νd= 40.50 |  | nF-nC= 0.01802
[6 empty] | ne= 1.73414 |  | νe= 40.24 |  | nF'-nC'= 0.01824
折射率 Refractive Index* |  |  |  |  | 相对部分色散 Relative Partial Dispersions |  |  |  | 内透射率 Internal Transmittance
| λ(nm) |  |  |  | Ps,t | 0.2456 | P's,t | 0.2426 | λ(nm) | τ5mm | τ10mm
n2325.4 | 2325.4 |  | 1.68787 |  | PC,s | 0.5028 | P'C',s | 0.5429 | 2400 | 0.901 | 0.811
n1970.1 | 1970.1 |  | 1.69449 |  | Pd,C | 0.2967 | P'd,C' | 0.2469 | 2200 | 0.972 | 0.944
n1529.6 | 1529.6 |  | 1.70175 |  | Pe,d | 0.2374 | P'e,d | 0.2345 | 2000 | 0.989 | 0.978
n1060.0 | 1060 |  | 1.71 |  | Pg,F | 0.5718 | P'g,F' | 0.5067 | 1800 | 0.997 | 0.994
nt | 1014 |  | 1.71102 |  | Pi,h | 0.8727 | P'i,h | 0.8621 | 1600 | 0.999 | 0.998
n | 852.1 |  | 1.71545 | [5 empty] | 1400 | 0.999 | 0.998
n | 706.5 |  | 1.72153 |  | 异常色散 Abnormal Dispersions |  |  |  | 1200 | 0.999 | 0.998
nC | 656.3 |  | 1.72451 |  | ΔPC,t | 0.0113 | ΔPC,s | 0.0053 | 1060 | 0.999 | 0.998
nC' | 643.9 |  | 1.72536 |  | ΔPF,e | -0.0016 | ΔPg,F | -0.0049 | 1000 | 0.999 | 0.998
nHe-Ne | 632.8 |  | 1.72615 | [5 empty] | 950 | 0.999 | 0.998
nD | 589.3 |  | 1.7297 | [5 empty] | 900 | 0.999 | 0.998
nd | 587.6 |  | 1.72986 |  | 热性质 Thermal Properties |  |  |  | 850 | 0.999 | 0.998
n | 546.1 |  | 1.73414 |  | Tg(℃) |  | 496 |  | 800 | 0.999 | 0.998
nF | 486.1 |  | 1.74254 |  | TS(℃) |  | 535 |  | 700 | 0.999 | 0.998
nF' | 480 |  | 1.7436 |  | T1014.5(℃) |  | 468 |  | 650 | 0.998 | 0.996
ng | 435.8 |  | 1.75284 |  | T1013(℃) |  | 490 |  | 600 | 0.997 | 0.995
nh | 404.7 |  | 1.76168 |  | T107.6(℃) |  | 591 |  | 550 | 0.997 | 0.994
ni | 365 |  | 1.77741 |  | α-30/70℃(10-7/K) |  | 90 |  | 500 | 0.995 | 0.99
n313.2 | 313.2 |  |  |  | α100/300℃(10-7/K) |  | 111 |  | 480 | 0.993 | 0.986
n302.2 | 302.2 |  |  |  | λ(W/m·K) |  |  |  | 460 | 0.99 | 0.98
[9 empty] | 440 | 0.986 | 0.972
色散公式常数 Constants of Dispersion Formula |  |  |  |  | 化学性质 Chemical Properties |  |  |  | 420 | 0.98 | 0.961
K1 | 0.244124159 | [5 empty] | Grade |  | 400 | 0.967 | 0.935
L1 | 0.0430784598 |  |  |  | DW |  | 1 |  | 390 | 0.952 | 0.906
K2 | 1.395925 |  |  |  | DA |  | 6 |  | 380 | 0.93 | 0.864
L2 | 113.324715 |  |  |  | CR |  | 3 |  | 370 | 0.89 | 0.8
K3 | 1.669775 |  |  |  | RC(S) |  | 1 |  | 360 | 0.82 | 0.68
L3 | 0.00964211207 |  |  |  | RA(S) |  | 3 |  | 350 | 0.67 | 0.45
[9 empty] | 340 | 0.35 | 0.12
折射率温度系数常数 Constants of dn/dt |  |  |  |  | 机械性质 Mechanical Properties |  |  |  | 330
D0 | -1.27e-06 |  |  |  | HK(107Pa) |  | 618 |  | 320
D1 | 1.38e-08 |  |  |  | FA |  | 158 |  | 310
D2 | -3.18e-11 |  |  |  | E(107Pa) |  | 11034 |  | 300
E0 | 8.43e-07 |  |  |  | G(107Pa) |  | 4367 |  | 290
E1 | 4.94e-10 |  |  |  | μ |  | 0.263 |  | 280
λTK(μm) | 0.215 |  |  |  | B(10-12/Pa) |  | 2.08
折射率温度系数 Temperature Coefficients of Refractive Index | [8 empty] | 着色度 Color Code
温度范围(℃) Rang of Temperature |  | dn/dt relative（10-6/℃) | [6 empty] | λ80/λ5 | 395/340
|  | t |  | C' | d | e | F' | g | λ70/λ5
-60~-40 |  | 1.1 |  | 1.8 | 2.1 | 2.3 | 3 | 3.7
-40~-20 |  | 1.2 |  | 1.9 | 2.2 | 2.6 | 3.2 | 3.9 | 其他性质 Other Properties
-20~0 |  | 1.2 |  | 1.9 | 2.3 | 2.7 | 3.5 | 4.1 | ρ(g/cm3) | 3.21
0~20 |  | 1.3 |  | 2 | 2.4 | 2.9 | 3.7 | 4.3
20~40 |  | 1.4 |  | 2.2 | 2.5 | 3 | 3.7 | 4.4 | 退火增值系数 ECFA.
40~60 |  | 1.5 |  | 2.4 | 2.7 | 3.1 | 3.9 | 4.6 | β
60~80 |  | 1.6 |  | 2.5 | 2.8 | 3.2 | 4 | 4.8
80~100 |  | 1.7 |  | 2.5 | 2.9 | 3.2 | 4.1 | 4.9 | 备注 Remarks
100~120 |  | 1.8 |  | 2.6 | 3 | 3.2 | 4.2 | 5 | *:退火速率 anneal rate 25℃/h
120~140 |  | 1.9 |  | 2.7 | 3.1 | 3.3 | 4.4 | 5.3
e
s
r

## D-ZF10S
=DISPIMG("ID_21FC1637036C4D388CAF7B26A5E43D33",1)
D-ZF10S 689311 | [5 empty] | nd= 1.68893 |  | νd= 31.08 |  | nF-nC= 0.02217
[6 empty] | ne= 1.69417 |  | νe= 30.84 |  | nF'-nC'= 0.02251
折射率 Refractive Index* |  |  |  |  | 相对部分色散 Relative Partial Dispersions |  |  |  | 内透射率 Internal Transmittance
| λ(nm) |  |  |  | Ps,t | 0.2218 | P's,t | 0.2184 | λ(nm) | τ5mm | τ10mm
n2325.4 | 2325.4 |  | 1.64507 |  | PC,s | 0.4769 | P'C',s | 0.5143 | 2400 | 0.93 | 0.87
n1970.1 | 1970.1 |  | 1.65092 |  | Pd,C | 0.2905 | P'd,C' | 0.2413 | 2200 | 0.957 | 0.916
n1529.6 | 1529.6 |  | 1.65759 |  | Pe,d | 0.2362 | P'e,d | 0.2326 | 2000 | 0.978 | 0.956
n1060.0 | 1060 |  | 1.6659 |  | Pg,F | 0.5997 | P'g,F' | 0.5306 | 1800 | 0.989 | 0.979
nt | 1014 |  | 1.667 |  | Pi,h | 1.0027 | P'i,h | 0.9873 | 1600 | 0.999 | 0.998
n | 852.1 |  | 1.67192 | [5 empty] | 1400 | 0.999 | 0.998
n | 706.5 |  | 1.67896 |  | 异常色散 Abnormal Dispersions |  |  |  | 1200 | 0.999 | 0.998
nC | 656.3 |  | 1.68249 |  | ΔPC,t | 0.006 | ΔPC,s | 0.0017 | 1060 | 0.999 | 0.998
nC' | 643.9 |  | 1.6835 |  | ΔPF,e | 0.0007 | ΔPg,F | 0.007 | 1000 | 0.999 | 0.998
nHe-Ne | 632.8 |  | 1.68444 | [5 empty] | 950 | 0.999 | 0.998
nD | 589.3 |  | 1.68874 | [5 empty] | 900 | 0.999 | 0.998
nd | 587.6 |  | 1.68893 |  | 热性质 Thermal Properties |  |  |  | 850 | 0.999 | 0.998
n | 546.1 |  | 1.69417 |  | Tg(℃) |  | 507 |  | 800 | 0.999 | 0.998
nF | 486.1 |  | 1.70466 |  | TS(℃) |  | 548 |  | 700 | 0.997 | 0.994
nF' | 480 |  | 1.70601 |  | T1014.5(℃) |  | 459 |  | 650 | 0.996 | 0.992
ng | 435.8 |  | 1.71795 |  | T1013(℃) |  | 491 |  | 600 | 0.996 | 0.993
nh | 404.7 |  | 1.72977 |  | T107.6(℃) |  | 599 |  | 550 | 0.996 | 0.993
ni | 365 |  | 1.752 |  | α-30/70℃(10-7/K) |  | 100 |  | 500 | 0.992 | 0.984
n313.2 | 313.2 |  |  |  | α100/300℃(10-7/K) |  | 129 |  | 480 | 0.989 | 0.978
n302.2 | 302.2 |  |  |  | λ(W/m·K) |  |  |  | 460 | 0.985 | 0.971
[9 empty] | 440 | 0.981 | 0.963
色散公式常数 Constants of Dispersion Formula |  |  |  |  | 化学性质 Chemical Properties |  |  |  | 420 | 0.972 | 0.945
K1 | 0.181090981 | [5 empty] | Grade |  | 400 | 0.94 | 0.883
L1 | 0.0606385954 |  |  |  | DW |  | 2 |  | 390 | 0.89 | 0.8
K2 | 1.383218 |  |  |  | DA |  | 1 |  | 380 | 0.81 | 0.65
L2 | 132.946701 |  |  |  | CR |  | 1 |  | 370 | 0.6 | 0.36
K3 | 1.578145 |  |  |  | RC(S) |  | 3 |  | 360 | 0.22 | 0.05
L3 | 0.0122919213 |  |  |  | RA(S) |  | 1 |  | 350
340
折射率温度系数常数 Constants of dn/dt |  |  |  |  | 机械性质 Mechanical Properties |  |  |  | 330
D0 | -5.76e-06 |  |  |  | HK(107Pa) |  | 589 |  | 320
D1 | 6.62e-09 |  |  |  | FA |  | 178 |  | 310
D2 | -3.57e-11 |  |  |  | E(107Pa) |  | 8790 |  | 300
E0 | 9.8e-07 |  |  |  | G(107Pa) |  | 3574 |  | 290
E1 | 1.12e-09 |  |  |  | μ |  | 0.23 |  | 280
λTK(μm) | 0.261 |  |  |  | B(10-12/Pa) |  | 2.48
折射率温度系数 Temperature Coefficients of Refractive Index | [8 empty] | 着色度 Color Code
温度范围(℃) Rang of Temperature |  | dn/dt relative（10-6/℃) | [6 empty] | λ80/λ5 | 395/360
|  | t |  | C' | d | e | F' | g | λ70/λ5
-60~-40 |  | -0.8 |  | 0.1 | 0.4 | 0.9 | 1.7 | 2.6
-40~-20 |  | -0.8 |  | 0 | 0.4 | 0.8 | 1.7 | 2.6 | 其他性质 Other Properties
-20~0 |  | -0.9 |  | 0 | 0.2 | 0.8 | 1.6 | 2.7 | ρ(g/cm3) | 2.84
0~20 |  | -1 |  | -0.1 | 0.2 | 0.7 | 1.7 | 2.8
20~40 |  | -1 |  | 0 | 0.3 | 0.7 | 1.8 | 2.9 | 退火增值系数 ECFA.
40~60 |  | -1.1 |  | 0.1 | 0.4 | 0.9 | 1.8 | 3.2 | β
60~80 |  | -1.1 |  | -0.1 | 0.4 | 0.8 | 1.9 | 3.2
80~100 |  | -1.3 |  | -0.2 | 0.4 | 0.6 | 2 | 3.3 | 备注 Remarks
100~120 |  | -1.5 |  | -0.3 | 0.4 | 0.6 | 2 | 3.3 | *:退火速率 anneal rate 4℃/h
120~140 |  | -1.5 |  | -0.4 | 0.3 | 0.7 | 2 | 3.5
e
s
r

## D-ZF10S-25
=DISPIMG("ID_46D06990AF994AB9BAC88C0B6696ABD7",1)
D-ZF10S-25 687312 | [5 empty] | nd= 1.68731 |  | νd= 31.18 |  | nF-nC= 0.02204
[6 empty] | ne= 1.69252 |  | νe= 30.94 |  | nF'-nC'= 0.02238
折射率 Refractive Index* |  |  |  |  | 相对部分色散 Relative Partial Dispersions |  |  |  | 内透射率 Internal Transmittance
| λ(nm) |  |  |  | Ps,t | 0.222 | P's,t | 0.2186 | λ(nm) | τ5mm | τ10mm
n2325.4 | 2325.4 |  | 1.64365 |  | PC,s | 0.4772 | P'C',s | 0.5146 | 2400 | 0.93 | 0.87
n1970.1 | 1970.1 |  | 1.64948 |  | Pd,C | 0.2905 | P'd,C' | 0.2414 | 2200 | 0.957 | 0.916
n1529.6 | 1529.6 |  | 1.65613 |  | Pe,d | 0.2362 | P'e,d | 0.2327 | 2000 | 0.978 | 0.956
n1060.0 | 1060 |  | 1.6644 |  | Pg,F | 0.5992 | P'g,F' | 0.5302 | 1800 | 0.989 | 0.979
nt | 1014 |  | 1.6655 |  | Pi,h | 1.0003 | P'i,h | 0.9851 | 1600 | 0.999 | 0.998
n | 852.1 |  | 1.67039 | [5 empty] | 1400 | 0.999 | 0.998
n | 706.5 |  | 1.67739 |  | 异常色散 Abnormal Dispersions |  |  |  | 1200 | 0.999 | 0.998
nC | 656.3 |  | 1.68091 |  | ΔPC,t | 0.006 | ΔPC,s | 0.0017 | 1060 | 0.999 | 0.998
nC' | 643.9 |  | 1.68191 |  | ΔPF,e | 0.0007 | ΔPg,F | 0.0067 | 1000 | 0.999 | 0.998
nHe-Ne | 632.8 |  | 1.68285 | [5 empty] | 950 | 0.999 | 0.998
nD | 589.3 |  | 1.68712 | [5 empty] | 900 | 0.999 | 0.998
nd | 587.6 |  | 1.68731 |  | 热性质 Thermal Properties |  |  |  | 850 | 0.999 | 0.998
n | 546.1 |  | 1.69252 |  | Tg(℃) |  | 507 |  | 800 | 0.999 | 0.998
nF | 486.1 |  | 1.70295 |  | TS(℃) |  | 548 |  | 700 | 0.997 | 0.994
nF' | 480 |  | 1.70429 |  | T1014.5(℃) |  | 459 |  | 650 | 0.996 | 0.992
ng | 435.8 |  | 1.71616 |  | T1013(℃) |  | 491 |  | 600 | 0.996 | 0.993
nh | 404.7 |  | 1.72789 |  | T107.6(℃) |  | 599 |  | 550 | 0.996 | 0.993
ni | 365 |  | 1.74994 |  | α-30/70℃(10-7/K) |  | 100 |  | 500 | 0.992 | 0.984
n313.2 | 313.2 |  |  |  | α100/300℃(10-7/K) |  | 129 |  | 480 | 0.989 | 0.978
n302.2 | 302.2 |  |  |  | λ(W/m·K) |  |  |  | 460 | 0.985 | 0.971
[9 empty] | 440 | 0.981 | 0.963
色散公式常数 Constants of Dispersion Formula |  |  |  |  | 化学性质 Chemical Properties |  |  |  | 420 | 0.972 | 0.945
K1 | 1.395316 | [5 empty] | Grade |  | 400 | 0.94 | 0.883
L1 | 134.661575 |  |  |  | DW |  | 2 |  | 390 | 0.89 | 0.8
K2 | 0.180389836 |  |  |  | DA |  | 1 |  | 380 | 0.81 | 0.65
L2 | 0.0604305454 |  |  |  | CR |  | 1 |  | 370 | 0.6 | 0.36
K3 | 1.573954 |  |  |  | RC(S) |  | 3 |  | 360 | 0.22 | 0.05
L3 | 0.0122657055 |  |  |  | RA(S) |  | 1 |  | 350
340
折射率温度系数常数 Constants of dn/dt |  |  |  |  | 机械性质 Mechanical Properties |  |  |  | 330
D0 | -5.76e-06 |  |  |  | HK(107Pa) |  | 589 |  | 320
D1 | 6.62e-09 |  |  |  | FA |  | 178 |  | 310
D2 | -3.57e-11 |  |  |  | E(107Pa) |  | 8790 |  | 300
E0 | 9.8e-07 |  |  |  | G(107Pa) |  | 3574 |  | 290
E1 | 1.12e-09 |  |  |  | μ |  | 0.23 |  | 280
λTK(μm) | 0.261 |  |  |  | B(10-12/Pa) |  | 2.48
折射率温度系数 Temperature Coefficients of Refractive Index | [8 empty] | 着色度 Color Code
温度范围(℃) Rang of Temperature |  | dn/dt relative（10-6/℃) | [6 empty] | λ80/λ5 | 395/360
|  | t |  | C' | d | e | F' | g | λ70/λ5
-60~-40 |  | -0.8 |  | 0.1 | 0.4 | 0.9 | 1.7 | 2.6
-40~-20 |  | -0.8 |  | 0 | 0.4 | 0.8 | 1.7 | 2.6 | 其他性质 Other Properties
-20~0 |  | -0.9 |  | 0 | 0.2 | 0.8 | 1.6 | 2.7 | ρ(g/cm3) | 2.84
0~20 |  | -1 |  | -0.1 | 0.2 | 0.7 | 1.7 | 2.8
20~40 |  | -1 |  | 0 | 0.3 | 0.7 | 1.8 | 2.9 | 退火增值系数 ECFA.
40~60 |  | -1.1 |  | 0.1 | 0.4 | 0.9 | 1.8 | 3.2 | β
60~80 |  | -1.1 |  | -0.1 | 0.4 | 0.8 | 1.9 | 3.2
80~100 |  | -1.3 |  | -0.2 | 0.4 | 0.6 | 2 | 3.3 | 备注 Remarks
100~120 |  | -1.5 |  | -0.3 | 0.4 | 0.6 | 2 | 3.3 | *:退火速率 anneal rate 25℃/h
120~140 |  | -1.5 |  | -0.4 | 0.3 | 0.7 | 2 | 3.5
e
s
r

## D-ZLaF50S
=DISPIMG("ID_165D235AB6F34ACFAC2C66A091F40727",1)
D-ZLaF50S 803455 | [5 empty] | nd= 1.80337 |  | νd= 45.49 |  | nF-nC= 0.01766
[6 empty] | ne= 1.80757 |  | νe= 45.24 |  | nF'-nC'= 0.01785
折射率 Refractive Index* |  |  |  |  | 相对部分色散 Relative Partial Dispersions |  |  |  | 内透射率 Internal Transmittance
| λ(nm) |  |  |  | Ps,t | 0.2523 | P's,t | 0.2496 | λ(nm) | τ5mm | τ10mm
n2325.4 | 2325.4 |  | 1.76088 |  | PC,s | 0.5123 | P'C',s | 0.5537 | 2400 | 0.864 | 0.746
n1970.1 | 1970.1 |  | 1.76773 |  | Pd,C | 0.2995 | P'd,C' | 0.2495 | 2200 | 0.963 | 0.928
n1529.6 | 1529.6 |  | 1.77517 |  | Pe,d | 0.2379 | P'e,d | 0.2354 | 2000 | 0.985 | 0.97
n1060.0 | 1060 |  | 1.78355 |  | Pg,F | 0.5593 | P'g,F' | 0.4958 | 1800 | 0.995 | 0.991
nt | 1014 |  | 1.78458 |  | Pi,h | 0.8199 | P'i,h | 0.8111 | 1600 | 0.999 | 0.997
n | 852.1 |  | 1.78903 | [5 empty] | 1400 | 0.999 | 0.998
n | 706.5 |  | 1.79512 |  | 异常色散 Abnormal Dispersions |  |  |  | 1200 | 0.999 | 0.998
nC | 656.3 |  | 1.79808 |  | ΔPC,t | 0.004 | ΔPC,s | 0.0031 | 1060 | 0.999 | 0.998
nC' | 643.9 |  | 1.79892 |  | ΔPF,e | -0.0022 | ΔPg,F | -0.0089 | 1000 | 0.999 | 0.998
nHe-Ne | 632.8 |  | 1.7997 | [5 empty] | 950 | 0.999 | 0.998
nD | 589.3 |  | 1.80321 | [5 empty] | 900 | 0.999 | 0.998
nd | 587.6 |  | 1.80337 |  | 热性质 Thermal Properties |  |  |  | 850 | 0.998 | 0.997
n | 546.1 |  | 1.80757 |  | Tg(℃) |  | 605 |  | 800 | 0.997 | 0.995
nF | 486.1 |  | 1.81574 |  | TS(℃) |  | 642 |  | 700 | 0.997 | 0.994
nF' | 480 |  | 1.81677 |  | T1014.5(℃) |  | 556 |  | 650 | 0.996 | 0.993
ng | 435.8 |  | 1.82562 |  | T1013(℃) |  | 588 |  | 600 | 0.997 | 0.994
nh | 404.7 |  | 1.83395 |  | T107.6(℃) |  | 694 |  | 550 | 0.996 | 0.993
ni | 365 |  | 1.84843 |  | α-30/70℃(10-7/K) |  | 62 |  | 500 | 0.996 | 0.992
n313.2 | 313.2 |  | 1.87917 |  | α100/300℃(10-7/K) |  | 75 |  | 480 | 0.995 | 0.99
n302.2 | 302.2 |  |  |  | λ(W/m·K) |  |  |  | 460 | 0.993 | 0.987
[9 empty] | 440 | 0.991 | 0.982
色散公式常数 Constants of Dispersion Formula |  |  |  |  | 化学性质 Chemical Properties |  |  |  | 420 | 0.988 | 0.976
K1 | 1.13755 | [5 empty] | Grade |  | 400 | 0.983 | 0.967
L1 | 87.601074 |  |  |  | DW |  | 1 |  | 390 | 0.978 | 0.956
K2 | 0.273775578 |  |  |  | DA |  | 3 |  | 380 | 0.967 | 0.935
L2 | 0.0348809883 |  |  |  | CR |  | 1 |  | 370 | 0.947 | 0.897
K3 | 1.896538 |  |  |  | RC(S) |  | 1 |  | 360 | 0.907 | 0.822
L3 | 0.00982589927 |  |  |  | RA(S) |  | 4 |  | 350 | 0.825 | 0.68
[9 empty] | 340 | 0.66 | 0.43
折射率温度系数常数 Constants of dn/dt |  |  |  |  | 机械性质 Mechanical Properties |  |  |  | 330 | 0.35 | 0.12
D0 | 4.59e-06 |  |  |  | HK(107Pa) |  |  |  | 320
D1 | 1.77e-08 |  |  |  | FA |  | 104 |  | 310
D2 | -4.18e-11 |  |  |  | E(107Pa) |  | 12174 |  | 300
E0 | 8.47e-07 |  |  |  | G(107Pa) |  | 4673 |  | 290
E1 | 3.91e-10 |  |  |  | μ |  | 0.302 |  | 280
λTK(μm) | 0.15 |  |  |  | B(10-12/Pa) |  | 1.73
折射率温度系数 Temperature Coefficients of Refractive Index | [8 empty] | 着色度 Color Code
温度范围(℃) Rang of Temperature |  | dn/dt relative（10-6/℃) | [6 empty] | λ80/λ5 | 380/330
|  | t |  | C' | d | e | F' | g | λ70/λ5
-60~-40
-40~-20 |  | 4.6 |  | 5.5 | 5.6 | 5.8 | 6.7 | 7.2 | 其他性质 Other Properties
-20~0 |  | 4.6 |  | 5.5 | 5.7 | 5.9 | 6.7 | 7.3 | ρ(g/cm3) | 4.89
0~20 |  | 4.8 |  | 5.7 | 6.3 | 6.4 | 7 | 7.8
20~40 |  | 4.9 |  | 6 | 6.5 | 6.7 | 7.3 | 8.1 | 退火增值系数 ECFA.
40~60 |  | 5.5 |  | 6.3 | 6.5 | 6.8 | 7.5 | 8.3 | β
60~80 |  | 5.6 |  | 6.3 | 6.5 | 7 | 7.9 | 8.5
80~100 | [8 empty] | 备注 Remarks
100~120 | [8 empty] | *:退火速率 anneal rate 4℃/h
120~140
e
s
r

## D-ZLaF50S-25
=DISPIMG("ID_8E562B7E4260435FBDDE18D10F2D7B8F",1)
D-ZLaF50S-25 802455 | [5 empty] | nd= 1.80225 |  | νd= 45.45 |  | nF-nC= 0.01765
[6 empty] | ne= 1.80645 |  | νe= 45.20 |  | nF'-nC'= 0.01784
折射率 Refractive Index* |  |  |  |  | 相对部分色散 Relative Partial Dispersions |  |  |  | 内透射率 Internal Transmittance
| λ(nm) |  |  |  | Ps,t | 0.2524 | P's,t | 0.2496 | λ(nm) | τ5mm | τ10mm
n2325.4 | 2325.4 |  | 1.75979 |  | PC,s | 0.5124 | P'C',s | 0.5537 | 2400 | 0.864 | 0.746
n1970.1 | 1970.1 |  | 1.76663 |  | Pd,C | 0.2994 | P'd,C' | 0.2494 | 2200 | 0.963 | 0.928
n1529.6 | 1529.6 |  | 1.77406 |  | Pe,d | 0.238 | P'e,d | 0.2354 | 2000 | 0.985 | 0.97
n1060.0 | 1060 |  | 1.78244 |  | Pg,F | 0.5593 | P'g,F' | 0.4958 | 1800 | 0.995 | 0.991
nt | 1014 |  | 1.78347 |  | Pi,h | 0.8203 | P'i,h | 0.8115 | 1600 | 0.999 | 0.997
n | 852.1 |  | 1.78792 | [5 empty] | 1400 | 0.999 | 0.998
n | 706.5 |  | 1.794 |  | 异常色散 Abnormal Dispersions |  |  |  | 1200 | 0.999 | 0.998
nC | 656.3 |  | 1.79697 |  | ΔPC,t | 0.0043 | ΔPC,s | 0.0032 | 1060 | 0.999 | 0.998
nC' | 643.9 |  | 1.7978 |  | ΔPF,e | -0.0022 | ΔPg,F | -0.009 | 1000 | 0.999 | 0.998
nHe-Ne | 632.8 |  | 1.79858 | [5 empty] | 950 | 0.999 | 0.998
nD | 589.3 |  | 1.80209 | [5 empty] | 900 | 0.999 | 0.998
nd | 587.6 |  | 1.80225 |  | 热性质 Thermal Properties |  |  |  | 850 | 0.998 | 0.997
n | 546.1 |  | 1.80645 |  | Tg(℃) |  | 605 |  | 800 | 0.997 | 0.995
nF | 486.1 |  | 1.81462 |  | TS(℃) |  | 642 |  | 700 | 0.997 | 0.994
nF' | 480 |  | 1.81564 |  | T1014.5(℃) |  | 556 |  | 650 | 0.996 | 0.993
ng | 435.8 |  | 1.82449 |  | T1013(℃) |  | 588 |  | 600 | 0.997 | 0.994
nh | 404.7 |  | 1.83281 |  | T107.6(℃) |  | 694 |  | 550 | 0.996 | 0.993
ni | 365 |  | 1.84729 |  | α-30/70℃(10-7/K) |  | 62 |  | 500 | 0.996 | 0.992
n313.2 | 313.2 |  | 1.87804 |  | α100/300℃(10-7/K) |  | 75 |  | 480 | 0.995 | 0.99
n302.2 | 302.2 |  |  |  | λ(W/m·K) |  |  |  | 460 | 0.993 | 0.987
[9 empty] | 440 | 0.991 | 0.982
色散公式常数 Constants of Dispersion Formula |  |  |  |  | 化学性质 Chemical Properties |  |  |  | 420 | 0.988 | 0.976
K1 | 0.281077862 | [5 empty] | Grade |  | 400 | 0.983 | 0.967
L1 | 0.0346761122 |  |  |  | DW |  | 1 |  | 390 | 0.978 | 0.956
K2 | 1.195054 |  |  |  | DA |  | 3 |  | 380 | 0.967 | 0.935
L2 | 91.838562 |  |  |  | CR |  | 1 |  | 370 | 0.947 | 0.897
K3 | 1.88534 |  |  |  | RC(S) |  | 1 |  | 360 | 0.907 | 0.822
L3 | 0.00975311827 |  |  |  | RA(S) |  | 4 |  | 350 | 0.825 | 0.68
[9 empty] | 340 | 0.66 | 0.43
折射率温度系数常数 Constants of dn/dt |  |  |  |  | 机械性质 Mechanical Properties |  |  |  | 330 | 0.35 | 0.12
D0 | 4.59e-06 |  |  |  | HK(107Pa) |  |  |  | 320
D1 | 1.77e-08 |  |  |  | FA |  | 104 |  | 310
D2 | -4.18e-11 |  |  |  | E(107Pa) |  | 12174 |  | 300
E0 | 8.47e-07 |  |  |  | G(107Pa) |  | 4673 |  | 290
E1 | 3.91e-10 |  |  |  | μ |  | 0.302 |  | 280
λTK(μm) | 0.15 |  |  |  | B(10-12/Pa) |  | 1.73
折射率温度系数 Temperature Coefficients of Refractive Index | [8 empty] | 着色度 Color Code
温度范围(℃) Rang of Temperature |  | dn/dt relative（10-6/℃) | [6 empty] | λ80/λ5 | 380/330
|  | t |  | C' | d | e | F' | g | λ70/λ5
-60~-40
-40~-20 |  | 4.6 |  | 5.5 | 5.6 | 5.8 | 6.7 | 7.2 | 其他性质 Other Properties
-20~0 |  | 4.6 |  | 5.5 | 5.7 | 5.9 | 6.7 | 7.3 | ρ(g/cm3) | 4.89
0~20 |  | 4.8 |  | 5.7 | 6.3 | 6.4 | 7 | 7.8
20~40 |  | 4.9 |  | 6 | 6.5 | 6.7 | 7.3 | 8.1 | 退火增值系数 ECFA.
40~60 |  | 5.5 |  | 6.3 | 6.5 | 6.8 | 7.5 | 8.3 | β
60~80 |  | 5.6 |  | 6.3 | 6.5 | 7 | 7.9 | 8.5
80~100 | [8 empty] | 备注 Remarks
100~120 | [8 empty] | *:退火速率 anneal rate 25℃/h
120~140
e
s
r

## D-ZLaF52S
=DISPIMG("ID_3B57C35B10E545FFA315C750E247B231",1)
D-ZLaF52S 810410 | [5 empty] | nd= 1.81000 |  | νd= 40.99 |  | nF-nC= 0.01976
[6 empty] | ne= 1.81469 |  | νe= 40.74 |  | nF'-nC'= 0.02000
折射率 Refractive Index* |  |  |  |  | 相对部分色散 Relative Partial Dispersions |  |  |  | 内透射率 Internal Transmittance
| λ(nm) |  |  |  | Ps,t | 0.2428 | P's,t | 0.2399 | λ(nm) | τ5mm | τ10mm
n2325.4 | 2325.4 |  | 1.76515 |  | PC,s | 0.5016 | P'C',s | 0.5418 | 2400 | 0.87 | 0.75
n1970.1 | 1970.1 |  | 1.77202 |  | Pd,C | 0.2969 | P'd,C' | 0.2471 | 2200 | 0.961 | 0.924
n1529.6 | 1529.6 |  | 1.77958 |  | Pe,d | 0.2375 | P'e,d | 0.2347 | 2000 | 0.984 | 0.969
n1060.0 | 1060 |  | 1.78833 |  | Pg,F | 0.5699 | P'g,F' | 0.5049 | 1800 | 0.996 | 0.992
nt | 1014 |  | 1.78943 |  | Pi,h | 0.8616 | P'i,h | 0.8513 | 1600 | 0.999 | 0.998
n | 852.1 |  | 1.79422 | [5 empty] | 1400 | 0.998 | 0.996
n | 706.5 |  | 1.80087 |  | 异常色散 Abnormal Dispersions |  |  |  | 1200 | 0.999 | 0.998
nC | 656.3 |  | 1.80413 |  | ΔPC,t | 0.005 | ΔPC,s | 0.003 | 1060 | 0.999 | 0.998
nC' | 643.9 |  | 1.80506 |  | ΔPF,e | -0.0016 | ΔPg,F | -0.006 | 1000 | 0.999 | 0.998
nHe-Ne | 632.8 |  | 1.80593 | [5 empty] | 950 | 0.999 | 0.998
nD | 589.3 |  | 1.80983 | [5 empty] | 900 | 0.999 | 0.998
nd | 587.6 |  | 1.81 |  | 热性质 Thermal Properties |  |  |  | 850 | 0.999 | 0.998
n | 546.1 |  | 1.81469 |  | Tg(℃) |  | 546 |  | 800 | 0.999 | 0.998
nF | 486.1 |  | 1.82389 |  | TS(℃) |  | 582 |  | 700 | 0.998 | 0.997
nF' | 480 |  | 1.82506 |  | T1014.5(℃) |  | 506 |  | 650 | 0.998 | 0.996
ng | 435.8 |  | 1.83516 |  | T1013(℃) |  | 538 |  | 600 | 0.997 | 0.995
nh | 404.7 |  | 1.84478 |  | T107.6(℃) |  | 644 |  | 550 | 0.997 | 0.995
ni | 365 |  | 1.8618 |  | α-30/70℃(10-7/K) |  | 66 |  | 500 | 0.995 | 0.99
n313.2 | 313.2 |  |  |  | α100/300℃(10-7/K) |  | 83 |  | 480 | 0.992 | 0.985
n302.2 | 302.2 |  |  |  | λ(W/m·K) |  |  |  | 460 | 0.99 | 0.98
[9 empty] | 440 | 0.986 | 0.972
色散公式常数 Constants of Dispersion Formula |  |  |  |  | 化学性质 Chemical Properties |  |  |  | 420 | 0.98 | 0.961
K1 | 1.882059 | [5 empty] | Grade |  | 400 | 0.968 | 0.937
L1 | 0.00984915253 |  |  |  | DW |  | 1 |  | 390 | 0.955 | 0.913
K2 | 0.302908868 |  |  |  | DA |  | 6 |  | 380 | 0.933 | 0.87
L2 | 0.0406191424 |  |  |  | CR |  | 1 |  | 370 | 0.89 | 0.79
K3 | 1.253874 |  |  |  | RC(S) |  | 1 |  | 360 | 0.8 | 0.64
L3 | 95.8936 |  |  |  | RA(S) |  | 3 |  | 350 | 0.61 | 0.38
[9 empty] | 340 | 0.28 | 0.08
折射率温度系数常数 Constants of dn/dt |  |  |  |  | 机械性质 Mechanical Properties |  |  |  | 330
D0 | 5.23e-06 |  |  |  | HK(107Pa) |  | 662 |  | 320
D1 | 1.56e-08 |  |  |  | FA |  | 109 |  | 310
D2 | -3.55e-11 |  |  |  | E(107Pa) |  | 11506 |  | 300
E0 | 8.33e-07 |  |  |  | G(107Pa) |  | 4427 |  | 290
E1 | 7.37e-10 |  |  |  | μ |  | 0.3 |  | 280
λTK(μm) | 0.217 |  |  |  | B(10-12/Pa) |  | 1.98
折射率温度系数 Temperature Coefficients of Refractive Index | [8 empty] | 着色度 Color Code
温度范围(℃) Rang of Temperature |  | dn/dt relative（10-6/℃) | [6 empty] | λ80/λ5 | 400/340
|  | t |  | C' | d | e | F' | g | λ70/λ5
-60~-40 |  | 4.9 |  | 5.8 | 6.1 | 6.3 | 7.2 | 7.8
-40~-20 |  | 5 |  | 6 | 6.2 | 6.6 | 7.5 | 8.3 | 其他性质 Other Properties
-20~0 |  | 5.1 |  | 6 | 6.4 | 6.7 | 7.5 | 8.5 | ρ(g/cm3) | 4.56
0~20 |  | 5.3 |  | 6.1 | 6.7 | 6.9 | 7.7 | 8.6
20~40 |  | 5.5 |  | 6.4 | 7 | 7.3 | 8.1 | 8.9 | 退火增值系数 ECFA.
40~60 |  | 5.7 |  | 6.8 | 7.1 | 7.4 | 8.4 | 9.4 | β | 140
60~80 |  | 5.7 |  | 6.9 | 7.2 | 7.5 | 8.5 | 9.6
80~100 |  | 5.9 |  | 6.9 | 7.3 | 7.8 | 8.8 | 9.8 | 备注 Remarks
100~120 |  | 5.9 |  | 7 | 7.4 | 8 | 9.1 | 9.9 | *:退火速率 anneal rate 4℃/h
120~140 |  | 6 |  | 7.2 | 7.6 | 8.1 | 9.2 | 10.3
e
s
r

## D-ZLaF52S-25
=DISPIMG("ID_840E589476564D88BFBC81DD753F2EE2",1)
D-ZLaF52S-25 809410 | [5 empty] | nd= 1.80882 |  | νd= 40.97 |  | nF-nC= 0.01974
[6 empty] | ne= 1.81351 |  | νe= 40.71 |  | nF'-nC'= 0.01998
折射率 Refractive Index* |  |  |  |  | 相对部分色散 Relative Partial Dispersions |  |  |  | 内透射率 Internal Transmittance
| λ(nm) |  |  |  | Ps,t | 0.2428 | P's,t | 0.2399 | λ(nm) | τ5mm | τ10mm
n2325.4 | 2325.4 |  | 1.764 |  | PC,s | 0.5016 | P'C',s | 0.5418 | 2400 | 0.87 | 0.75
n1970.1 | 1970.1 |  | 1.77087 |  | Pd,C | 0.2968 | P'd,C' | 0.2471 | 2200 | 0.961 | 0.924
n1529.6 | 1529.6 |  | 1.77843 |  | Pe,d | 0.2375 | P'e,d | 0.2346 | 2000 | 0.984 | 0.969
n1060.0 | 1060 |  | 1.78717 |  | Pg,F | 0.5701 | P'g,F' | 0.505 | 1800 | 0.996 | 0.992
nt | 1014 |  | 1.78826 |  | Pi,h | 0.8616 | P'i,h | 0.8513 | 1600 | 0.999 | 0.998
n | 852.1 |  | 1.79306 | [5 empty] | 1400 | 0.998 | 0.996
n | 706.5 |  | 1.7997 |  | 异常色散 Abnormal Dispersions |  |  |  | 1200 | 0.999 | 0.998
nC | 656.3 |  | 1.80296 |  | ΔPC,t | 0.0051 | ΔPC,s | 0.003 | 1060 | 0.999 | 0.998
nC' | 643.9 |  | 1.80388 |  | ΔPF,e | -0.0016 | ΔPg,F | -0.0058 | 1000 | 0.999 | 0.998
nHe-Ne | 632.8 |  | 1.80475 | [5 empty] | 950 | 0.999 | 0.998
nD | 589.3 |  | 1.80865 | [5 empty] | 900 | 0.999 | 0.998
nd | 587.6 |  | 1.80882 |  | 热性质 Thermal Properties |  |  |  | 850 | 0.999 | 0.998
n | 546.1 |  | 1.81351 |  | Tg(℃) |  | 546 |  | 800 | 0.999 | 0.998
nF | 486.1 |  | 1.8227 |  | TS(℃) |  | 582 |  | 700 | 0.998 | 0.997
nF' | 480 |  | 1.82386 |  | T1014.5(℃) |  | 506 |  | 650 | 0.998 | 0.996
ng | 435.8 |  | 1.83396 |  | T1013(℃) |  | 538 |  | 600 | 0.997 | 0.995
nh | 404.7 |  | 1.84357 |  | T107.6(℃) |  | 644 |  | 550 | 0.997 | 0.995
ni | 365 |  | 1.86058 |  | α-30/70℃(10-7/K) |  | 66 |  | 500 | 0.995 | 0.99
n313.2 | 313.2 |  |  |  | α100/300℃(10-7/K) |  | 83 |  | 480 | 0.992 | 0.985
n302.2 | 302.2 |  |  |  | λ(W/m·K) |  |  |  | 460 | 0.99 | 0.98
[9 empty] | 440 | 0.986 | 0.972
色散公式常数 Constants of Dispersion Formula |  |  |  |  | 化学性质 Chemical Properties |  |  |  | 420 | 0.98 | 0.961
K1 | 1.857436 | [5 empty] | Grade |  | 400 | 0.968 | 0.937
L1 | 0.00962363649 |  |  |  | DW |  | 1 |  | 390 | 0.955 | 0.913
K2 | 0.323469818 |  |  |  | DA |  | 6 |  | 380 | 0.933 | 0.87
L2 | 0.0398398414 |  |  |  | CR |  | 1 |  | 370 | 0.89 | 0.79
K3 | 1.289495 |  |  |  | RC(S) |  | 1 |  | 360 | 0.8 | 0.64
L3 | 98.465469 |  |  |  | RA(S) |  | 3 |  | 350 | 0.61 | 0.38
[9 empty] | 340 | 0.28 | 0.08
折射率温度系数常数 Constants of dn/dt |  |  |  |  | 机械性质 Mechanical Properties |  |  |  | 330
D0 | 5.23e-06 |  |  |  | HK(107Pa) |  | 662 |  | 320
D1 | 1.56e-08 |  |  |  | FA |  | 109 |  | 310
D2 | -3.55e-11 |  |  |  | E(107Pa) |  | 11506 |  | 300
E0 | 8.33e-07 |  |  |  | G(107Pa) |  | 4427 |  | 290
E1 | 7.37e-10 |  |  |  | μ |  | 0.3 |  | 280
λTK(μm) | 0.217 |  |  |  | B(10-12/Pa) |  | 1.98
折射率温度系数 Temperature Coefficients of Refractive Index | [8 empty] | 着色度 Color Code
温度范围(℃) Rang of Temperature |  | dn/dt relative（10-6/℃) | [6 empty] | λ80/λ5 | 400/340
|  | t |  | C' | d | e | F' | g | λ70/λ5
-60~-40 |  | 4.9 |  | 5.8 | 6.1 | 6.3 | 7.2 | 7.8
-40~-20 |  | 5 |  | 6 | 6.2 | 6.6 | 7.5 | 8.3 | 其他性质 Other Properties
-20~0 |  | 5.1 |  | 6 | 6.4 | 6.7 | 7.5 | 8.5 | ρ(g/cm3) | 4.56
0~20 |  | 5.3 |  | 6.1 | 6.7 | 6.9 | 7.7 | 8.6
20~40 |  | 5.5 |  | 6.4 | 7 | 7.3 | 8.1 | 8.9 | 退火增值系数 ECFA.
40~60 |  | 5.7 |  | 6.8 | 7.1 | 7.4 | 8.4 | 9.4 | β | 140
60~80 |  | 5.7 |  | 6.9 | 7.2 | 7.5 | 8.5 | 9.6
80~100 |  | 5.9 |  | 6.9 | 7.3 | 7.8 | 8.8 | 9.8 | 备注 Remarks
100~120 |  | 5.9 |  | 7 | 7.4 | 8 | 9.1 | 9.9 | *:退火速率 anneal rate 25℃/h
120~140 |  | 6 |  | 7.2 | 7.6 | 8.1 | 9.2 | 10.3
e
s
r

## D-ZLaF61S
=DISPIMG("ID_EEB72CB6B7EE491ABEED40329D1CC09E",1)
D-ZLaF61S 822427 | [5 empty] | nd= 1.82241 |  | νd= 42.71 |  | nF-nC= 0.01926
[6 empty] | ne= 1.82699 |  | νe= 42.45 |  | nF'-nC'= 0.01948
折射率 Refractive Index* |  |  |  |  | 相对部分色散 Relative Partial Dispersions |  |  |  | 内透射率 Internal Transmittance
| λ(nm) |  |  |  | Ps,t | 0.2435 | P's,t | 0.2407 | λ(nm) | τ5mm | τ10mm
n2325.4 | 2325.4 |  | 1.77879 |  | PC,s | 0.5034 | P'C',s | 0.544 | 2400 | 0.885 | 0.784
n1970.1 | 1970.1 |  | 1.78541 |  | Pd,C | 0.2976 | P'd,C' | 0.2477 | 2200 | 0.969 | 0.938
n1529.6 | 1529.6 |  | 1.79272 |  | Pe,d | 0.2376 | P'e,d | 0.2349 | 2000 | 0.987 | 0.973
n1060.0 | 1060 |  | 1.80122 |  | Pg,F | 0.5662 | P'g,F' | 0.5017 | 1800 | 0.996 | 0.992
nt | 1014 |  | 1.8023 |  | Pi,h | 0.8442 | P'i,h | 0.8345 | 1600 | 0.999 | 0.997
n | 852.1 |  | 1.80699 | [5 empty] | 1400 | 0.999 | 0.998
n | 706.5 |  | 1.81349 |  | 异常色散 Abnormal Dispersions |  |  |  | 1200 | 0.999 | 0.998
nC | 656.3 |  | 1.81668 |  | ΔPC,t | -0.0006 | ΔPC,s | 0.0007 | 1060 | 0.999 | 0.998
nC' | 643.9 |  | 1.81758 |  | ΔPF,e | -0.0015 | ΔPg,F | -0.0068 | 1000 | 0.999 | 0.998
nHe-Ne | 632.8 |  | 1.81843 | [5 empty] | 950 | 0.999 | 0.998
nD | 589.3 |  | 1.82224 | [5 empty] | 900 | 0.999 | 0.998
nd | 587.6 |  | 1.82241 |  | 热性质 Thermal Properties |  |  |  | 850 | 0.999 | 0.998
n | 546.1 |  | 1.82699 |  | Tg(℃) |  | 594 |  | 800 | 0.999 | 0.998
nF | 486.1 |  | 1.83594 |  | TS(℃) |  | 635 |  | 700 | 0.999 | 0.997
nF' | 480 |  | 1.83706 |  | T1014.5(℃) |  | 554 |  | 650 | 0.998 | 0.996
ng | 435.8 |  | 1.84684 |  | T1013(℃) |  | 585 |  | 600 | 0.997 | 0.994
nh | 404.7 |  | 1.8561 |  | T107.6(℃) |  | 696 |  | 550 | 0.997 | 0.994
ni | 365 |  | 1.87236 |  | α-30/70℃(10-7/K) |  | 66 |  | 500 | 0.996 | 0.993
n313.2 | 313.2 |  |  |  | α100/300℃(10-7/K) |  | 85 |  | 480 | 0.993 | 0.987
n302.2 | 302.2 |  |  |  | λ(W/m·K) |  |  |  | 460 | 0.991 | 0.983
[9 empty] | 440 | 0.988 | 0.976
色散公式常数 Constants of Dispersion Formula |  |  |  |  | 化学性质 Chemical Properties |  |  |  | 420 | 0.984 | 0.968
K1 | 0.427425861 | [5 empty] | Grade |  | 400 | 0.974 | 0.948
L1 | 0.0344432034 |  |  |  | DW |  | 2 |  | 390 | 0.962 | 0.926
K2 | 1.803714 |  |  |  | DA |  | 3 |  | 380 | 0.943 | 0.89
L2 | 0.00878105499 |  |  |  | CR |  | 1 |  | 370 | 0.902 | 0.814
K3 | 1.269492 |  |  |  | RC(S) |  | 1 |  | 360 | 0.815 | 0.665
L3 | 99.795372 |  |  |  | RA(S) |  | 4 |  | 350 | 0.627 | 0.393
[9 empty] | 340 | 0.292 | 0.085
折射率温度系数常数 Constants of dn/dt |  |  |  |  | 机械性质 Mechanical Properties |  |  |  | 330
D0 | 4.38e-06 |  |  |  | HK(107Pa) |  | 691 |  | 320
D1 | 1.46e-08 |  |  |  | FA |  | 94 |  | 310
D2 | -1.77e-11 |  |  |  | E(107Pa) |  | 11842 |  | 300
E0 | 7.39e-07 |  |  |  | G(107Pa) |  | 4551 |  | 290
E1 | 6.32e-10 |  |  |  | μ |  | 0.301 |  | 280
λTK(μm) | 0.229 |  |  |  | B(10-12/Pa) |  | 1.7
折射率温度系数 Temperature Coefficients of Refractive Index | [8 empty] | 着色度 Color Code
温度范围(℃) Rang of Temperature |  | dn/dt relative（10-6/℃) | [6 empty] | λ80/λ5 | 400/340
|  | t |  | C' | d | e | F' | g | λ70/λ5
-60~-40 |  | 4.5 |  | 5.4 | 5.7 | 6 | 6.6 | 7.3
-40~-20 |  | 4.5 |  | 5.5 | 5.7 | 6 | 6.8 | 7.6 | 其他性质 Other Properties
-20~0 |  | 4.7 |  | 5.6 | 5.8 | 6.2 | 6.9 | 7.7 | ρ(g/cm3) | 4.92
0~20 |  | 4.9 |  | 5.6 | 5.9 | 6.3 | 7.2 | 8.1
20~40 |  | 5.1 |  | 5.7 | 6.1 | 6.5 | 7.3 | 8.3 | 退火增值系数 ECFA.
40~60 |  | 5.2 |  | 6 | 6.4 | 6.8 | 7.7 | 8.5 | β
60~80 |  | 5.3 |  | 6.2 | 6.7 | 7 | 7.9 | 8.9
80~100 |  | 5.4 |  | 6.5 | 6.9 | 7.1 | 8.1 | 9.1 | 备注 Remarks
100~120 |  | 5.5 |  | 6.7 | 7.1 | 7.4 | 8.3 | 9.3 | *:退火速率 anneal rate 4℃/h
120~140 |  | 5.7 |  | 7.1 | 7.4 | 7.7 | 8.5 | 9.7
e
s
r

## D-ZLaF61S-25
=DISPIMG("ID_8E316F04615A4605B45DE8EF45773827",1)
D-ZLaF61S-25 821427 | [5 empty] | nd= 1.82131 |  | νd= 42.67 |  | nF-nC= 0.01925
[6 empty] | ne= 1.82588 |  | νe= 42.41 |  | nF'-nC'= 0.01947
折射率 Refractive Index* |  |  |  |  | 相对部分色散 Relative Partial Dispersions |  |  |  | 内透射率 Internal Transmittance
| λ(nm) |  |  |  | Ps,t | 0.2434 | P's,t | 0.2406 | λ(nm) | τ5mm | τ10mm
n2325.4 | 2325.4 |  | 1.77774 |  | PC,s | 0.5035 | P'C',s | 0.544 | 2400 | 0.885 | 0.784
n1970.1 | 1970.1 |  | 1.78435 |  | Pd,C | 0.2976 | P'd,C' | 0.2478 | 2200 | 0.969 | 0.938
n1529.6 | 1529.6 |  | 1.79165 |  | Pe,d | 0.2377 | P'e,d | 0.2349 | 2000 | 0.987 | 0.973
n1060.0 | 1060 |  | 1.80014 |  | Pg,F | 0.5662 | P'g,F' | 0.5017 | 1800 | 0.996 | 0.992
nt | 1014 |  | 1.80121 |  | Pi,h | 0.8444 | P'i,h | 0.8346 | 1600 | 0.999 | 0.997
n | 852.1 |  | 1.80589 | [5 empty] | 1400 | 0.999 | 0.998
n | 706.5 |  | 1.81239 |  | 异常色散 Abnormal Dispersions |  |  |  | 1200 | 0.999 | 0.998
nC | 656.3 |  | 1.81558 |  | ΔPC,t | -0.0004 | ΔPC,s | 0.0009 | 1060 | 0.999 | 0.998
nC' | 643.9 |  | 1.81649 |  | ΔPF,e | -0.0015 | ΔPg,F | -0.0068 | 1000 | 0.999 | 0.998
nHe-Ne | 632.8 |  | 1.81733 | [5 empty] | 950 | 0.999 | 0.998
nD | 589.3 |  | 1.82114 | [5 empty] | 900 | 0.999 | 0.998
nd | 587.6 |  | 1.82131 |  | 热性质 Thermal Properties |  |  |  | 850 | 0.999 | 0.998
n | 546.1 |  | 1.82588 |  | Tg(℃) |  | 594 |  | 800 | 0.999 | 0.998
nF | 486.1 |  | 1.83483 |  | TS(℃) |  | 635 |  | 700 | 0.999 | 0.997
nF' | 480 |  | 1.83596 |  | T1014.5(℃) |  | 554 |  | 650 | 0.998 | 0.996
ng | 435.8 |  | 1.84573 |  | T1013(℃) |  | 585 |  | 600 | 0.997 | 0.994
nh | 404.7 |  | 1.85499 |  | T107.6(℃) |  | 696 |  | 550 | 0.997 | 0.994
ni | 365 |  | 1.87124 |  | α-30/70℃(10-7/K) |  | 66 |  | 500 | 0.996 | 0.993
n313.2 | 313.2 |  |  |  | α100/300℃(10-7/K) |  | 85 |  | 480 | 0.993 | 0.987
n302.2 | 302.2 |  |  |  | λ(W/m·K) |  |  |  | 460 | 0.991 | 0.983
[9 empty] | 440 | 0.988 | 0.976
色散公式常数 Constants of Dispersion Formula |  |  |  |  | 化学性质 Chemical Properties |  |  |  | 420 | 0.984 | 0.968
K1 | 0.384732157 | [5 empty] | Grade |  | 400 | 0.974 | 0.948
L1 | 0.0355326906 |  |  |  | DW |  | 2 |  | 390 | 0.962 | 0.926
K2 | 1.842409 |  |  |  | DA |  | 3 |  | 380 | 0.943 | 0.89
L2 | 0.00916902721 |  |  |  | CR |  | 1 |  | 370 | 0.902 | 0.814
K3 | 1.212808 |  |  |  | RC(S) |  | 1 |  | 360 | 0.815 | 0.665
L3 | 95.909164 |  |  |  | RA(S) |  | 4 |  | 350 | 0.627 | 0.393
[9 empty] | 340 | 0.292 | 0.085
折射率温度系数常数 Constants of dn/dt |  |  |  |  | 机械性质 Mechanical Properties |  |  |  | 330
D0 | 4.38e-06 |  |  |  | HK(107Pa) |  | 691 |  | 320
D1 | 1.46e-08 |  |  |  | FA |  | 94 |  | 310
D2 | -1.77e-11 |  |  |  | E(107Pa) |  | 11842 |  | 300
E0 | 7.39e-07 |  |  |  | G(107Pa) |  | 4551 |  | 290
E1 | 6.32e-10 |  |  |  | μ |  | 0.301 |  | 280
λTK(μm) | 0.229 |  |  |  | B(10-12/Pa) |  | 1.7
折射率温度系数 Temperature Coefficients of Refractive Index | [8 empty] | 着色度 Color Code
温度范围(℃) Rang of Temperature |  | dn/dt relative（10-6/℃) | [6 empty] | λ80/λ5 | 400/340
|  | t |  | C' | d | e | F' | g | λ70/λ5
-60~-40 |  | 4.5 |  | 5.4 | 5.7 | 6 | 6.6 | 7.3
-40~-20 |  | 4.5 |  | 5.5 | 5.7 | 6 | 6.8 | 7.6 | 其他性质 Other Properties
-20~0 |  | 4.7 |  | 5.6 | 5.8 | 6.2 | 6.9 | 7.7 | ρ(g/cm3) | 4.92
0~20 |  | 4.9 |  | 5.6 | 5.9 | 6.3 | 7.2 | 8.1
20~40 |  | 5.1 |  | 5.7 | 6.1 | 6.5 | 7.3 | 8.3 | 退火增值系数 ECFA.
40~60 |  | 5.2 |  | 6 | 6.4 | 6.8 | 7.7 | 8.5 | β
60~80 |  | 5.3 |  | 6.2 | 6.7 | 7 | 7.9 | 8.9
80~100 |  | 5.4 |  | 6.5 | 6.9 | 7.1 | 8.1 | 9.1 | 备注 Remarks
100~120 |  | 5.5 |  | 6.7 | 7.1 | 7.4 | 8.3 | 9.3 | *:退火速率 anneal rate 25℃/h
120~140 |  | 5.7 |  | 7.1 | 7.4 | 7.7 | 8.5 | 9.7
e
s
r

## D-ZLaF67S
=DISPIMG("ID_8B294CC26ED44764A31B5BE22FAA7B3C",1)
D-ZLaF67S 884372 | [5 empty] | nd= 1.88385 |  | νd= 37.20 |  | nF-nC= 0.02376
[6 empty] | ne= 1.88949 |  | νe= 36.95 |  | nF'-nC'= 0.02407
折射率 Refractive Index* |  |  |  |  | 相对部分色散 Relative Partial Dispersions |  |  |  | 内透射率 Internal Transmittance
| λ(nm) |  |  |  | Ps,t | 0.2311 | P's,t | 0.228 | λ(nm) | τ5mm | τ10mm
n2325.4 | 2325.4 |  | 1.83467 |  | PC,s | 0.4908 | P'C',s | 0.53 | 2400 | 0.899 | 0.808
n1970.1 | 1970.1 |  | 1.84143 |  | Pd,C | 0.2947 | P'd,C' | 0.2452 | 2200 | 0.971 | 0.942
n1529.6 | 1529.6 |  | 1.84907 |  | Pe,d | 0.2372 | P'e,d | 0.2341 | 2000 | 0.988 | 0.977
n1060.0 | 1060 |  | 1.85846 |  | Pg,F | 0.5777 | P'g,F' | 0.5115 | 1800 | 0.997 | 0.993
nt | 1014 |  | 1.8597 |  | Pi,h | 0.8907 | P'i,h | 0.8791 | 1600 | 0.999 | 0.998
n | 852.1 |  | 1.86519 | [5 empty] | 1400 | 0.999 | 0.998
n | 706.5 |  | 1.87297 |  | 异常色散 Abnormal Dispersions |  |  |  | 1200 | 0.999 | 0.998
nC | 656.3 |  | 1.87685 |  | ΔPC,t | 0.0003 | ΔPC,s | 0.0011 | 1060 | 0.999 | 0.998
nC' | 643.9 |  | 1.87795 |  | ΔPF,e | -0.0012 | ΔPg,F | -0.0047 | 1000 | 0.999 | 0.998
nHe-Ne | 632.8 |  | 1.87898 | [5 empty] | 950 | 0.999 | 0.998
nD | 589.3 |  | 1.88364 | [5 empty] | 900 | 0.999 | 0.998
nd | 587.6 |  | 1.88385 |  | 热性质 Thermal Properties |  |  |  | 850 | 0.999 | 0.998
n | 546.1 |  | 1.88949 |  | Tg(℃) |  | 604 |  | 800 | 0.998 | 0.996
nF | 486.1 |  | 1.90061 |  | TS(℃) |  | 651 |  | 700 | 0.997 | 0.994
nF' | 480 |  | 1.90202 |  | T1014.5(℃) |  | 574 |  | 650 | 0.996 | 0.992
ng | 435.8 |  | 1.91433 |  | T1013(℃) |  | 600 |  | 600 | 0.995 | 0.991
nh | 404.7 |  | 1.92616 |  | T107.6(℃) |  | 709 |  | 550 | 0.995 | 0.991
ni | 365 |  | 1.94732 |  | α-30/70℃(10-7/K) |  | 67 |  | 500 | 0.991 | 0.983
n313.2 | 313.2 |  |  |  | α100/300℃(10-7/K) |  | 85 |  | 480 | 0.987 | 0.974
n302.2 | 302.2 |  |  |  | λ(W/m·K) |  |  |  | 460 | 0.982 | 0.965
[9 empty] | 440 | 0.974 | 0.948
色散公式常数 Constants of Dispersion Formula |  |  |  |  | 化学性质 Chemical Properties |  |  |  | 420 | 0.962 | 0.925
K1 | 2.109776 | [5 empty] | Grade |  | 400 | 0.931 | 0.867
L1 | 0.0111387894 |  |  |  | DW |  | 1 |  | 390 | 0.898 | 0.807
K2 | 0.324313074 |  |  |  | DA |  | 2 |  | 380 | 0.84 | 0.706
L2 | 0.0453343987 |  |  |  | CR |  | 1 |  | 370 | 0.729 | 0.532
K3 | 1.376182 |  |  |  | RC(S) |  | 1 |  | 360 | 0.52 | 0.27
L3 | 104.419884 |  |  |  | RA(S) |  | 3 |  | 350 | 0.212 | 0.045
340
折射率温度系数常数 Constants of dn/dt |  |  |  |  | 机械性质 Mechanical Properties |  |  |  | 330
D0 | 3.22e-06 |  |  |  | HK(107Pa) |  | 670 |  | 320
D1 | 1.64e-08 |  |  |  | FA |  | 97 |  | 310
D2 | -4.25e-11 |  |  |  | E(107Pa) |  | 12083 |  | 300
E0 | 8.62e-07 |  |  |  | G(107Pa) |  | 4626 |  | 290
E1 | 7.87e-10 |  |  |  | μ |  | 0.306 |  | 280
λTK(μm) | 0.235 |  |  |  | B(10-12/Pa) |  | 1.58
折射率温度系数 Temperature Coefficients of Refractive Index | [8 empty] | 着色度 Color Code
温度范围(℃) Rang of Temperature |  | dn/dt relative（10-6/℃) | [6 empty] | λ80/λ5
|  | t |  | C' | d | e | F' | g | λ70/λ5 | 400/350
-60~-40 |  | 3.8 |  | 4.8 | 5.2 | 5.6 | 6.4 | 7.4
-40~-20 |  | 4 |  | 4.9 | 5.2 | 5.6 | 6.6 | 7.4 | 其他性质 Other Properties
-20~0 |  | 4 |  | 5.1 | 5.7 | 6.1 | 7 | 8 | ρ(g/cm3) | 5.5
0~20 |  | 4 |  | 5.2 | 5.8 | 6.2 | 7.1 | 8
20~40 |  | 4.7 |  | 5.7 | 6.2 | 6.6 | 7.7 | 8.8 | 退火增值系数 ECFA.
40~60 |  | 4.9 |  | 5.9 | 6.3 | 6.8 | 7.8 | 9 | β
60~80 |  | 4.9 |  | 6 | 6.4 | 7 | 7.9 | 9.2
80~100 |  | 4.9 |  | 6.2 | 6.5 | 7.1 | 8.3 | 9.6 | 备注 Remarks
100~120 |  | 4.9 |  | 6.4 | 7 | 7.4 | 8.6 | 9.9 | *:退火速率 anneal rate 4℃/h
120~140 |  | 5 |  | 6.4 | 7 | 7.5 | 8.7 | 10.1
e
s
r

## D-ZLaF67S-25
=DISPIMG("ID_B4BF4F999A9940039556FB4355B01DD5",1)
D-ZLaF67S-25 883372 | [5 empty] | nd= 1.88259 |  | νd= 37.19 |  | nF-nC= 0.02374
[6 empty] | ne= 1.88822 |  | νe= 36.94 |  | nF'-nC'= 0.02405
折射率 Refractive Index* |  |  |  |  | 相对部分色散 Relative Partial Dispersions |  |  |  | 内透射率 Internal Transmittance
| λ(nm) |  |  |  | Ps,t | 0.2309 | P's,t | 0.2279 | λ(nm) | τ5mm | τ10mm
n2325.4 | 2325.4 |  | 1.8335 |  | PC,s | 0.4907 | P'C',s | 0.5299 | 2400 | 0.899 | 0.808
n1970.1 | 1970.1 |  | 1.84024 |  | Pd,C | 0.2947 | P'd,C' | 0.2452 | 2200 | 0.971 | 0.942
n1529.6 | 1529.6 |  | 1.84786 |  | Pe,d | 0.2372 | P'e,d | 0.2341 | 2000 | 0.988 | 0.977
n1060.0 | 1060 |  | 1.85724 |  | Pg,F | 0.5777 | P'g,F' | 0.5115 | 1800 | 0.997 | 0.993
nt | 1014 |  | 1.85847 |  | Pi,h | 0.8906 | P'i,h | 0.879 | 1600 | 0.999 | 0.998
n | 852.1 |  | 1.86395 | [5 empty] | 1400 | 0.999 | 0.998
n | 706.5 |  | 1.87173 |  | 异常色散 Abnormal Dispersions |  |  |  | 1200 | 0.999 | 0.998
nC | 656.3 |  | 1.8756 |  | ΔPC,t | 0.0001 | ΔPC,s | 0.001 | 1060 | 0.999 | 0.998
nC' | 643.9 |  | 1.87669 |  | ΔPF,e | -0.0012 | ΔPg,F | -0.0047 | 1000 | 0.999 | 0.998
nHe-Ne | 632.8 |  | 1.87772 | [5 empty] | 950 | 0.999 | 0.998
nD | 589.3 |  | 1.88238 | [5 empty] | 900 | 0.999 | 0.998
nd | 587.6 |  | 1.88259 |  | 热性质 Thermal Properties |  |  |  | 850 | 0.999 | 0.998
n | 546.1 |  | 1.88822 |  | Tg(℃) |  | 604 |  | 800 | 0.998 | 0.996
nF | 486.1 |  | 1.89933 |  | TS(℃) |  | 651 |  | 700 | 0.997 | 0.994
nF' | 480 |  | 1.90074 |  | T1014.5(℃) |  | 574 |  | 650 | 0.996 | 0.992
ng | 435.8 |  | 1.91304 |  | T1013(℃) |  | 600 |  | 600 | 0.995 | 0.991
nh | 404.7 |  | 1.92486 |  | T107.6(℃) |  | 709 |  | 550 | 0.995 | 0.991
ni | 365 |  | 1.94599 |  | α-30/70℃(10-7/K) |  | 67 |  | 500 | 0.991 | 0.983
n313.2 | 313.2 |  |  |  | α100/300℃(10-7/K) |  | 85 |  | 480 | 0.987 | 0.974
n302.2 | 302.2 |  |  |  | λ(W/m·K) |  |  |  | 460 | 0.982 | 0.965
[9 empty] | 440 | 0.974 | 0.948
色散公式常数 Constants of Dispersion Formula |  |  |  |  | 化学性质 Chemical Properties |  |  |  | 420 | 0.962 | 0.925
K1 | 1.360124 | [5 empty] | Grade |  | 400 | 0.931 | 0.867
L1 | 103.579887 |  |  |  | DW |  | 1 |  | 390 | 0.898 | 0.807
K2 | 2.09601 |  |  |  | DA |  | 2 |  | 380 | 0.84 | 0.706
L2 | 0.0110379634 |  |  |  | CR |  | 1 |  | 370 | 0.729 | 0.532
K3 | 0.333537102 |  |  |  | RC(S) |  | 1 |  | 360 | 0.52 | 0.27
L3 | 0.0449413583 |  |  |  | RA(S) |  | 3 |  | 350 | 0.212 | 0.045
340
折射率温度系数常数 Constants of dn/dt |  |  |  |  | 机械性质 Mechanical Properties |  |  |  | 330
D0 | 3.22e-06 |  |  |  | HK(107Pa) |  | 670 |  | 320
D1 | 1.64e-08 |  |  |  | FA |  | 97 |  | 310
D2 | -4.25e-11 |  |  |  | E(107Pa) |  | 12083 |  | 300
E0 | 8.62e-07 |  |  |  | G(107Pa) |  | 4626 |  | 290
E1 | 7.87e-10 |  |  |  | μ |  | 0.306 |  | 280
λTK(μm) | 0.235 |  |  |  | B(10-12/Pa) |  | 1.58
折射率温度系数 Temperature Coefficients of Refractive Index | [8 empty] | 着色度 Color Code
温度范围(℃) Rang of Temperature |  | dn/dt relative（10-6/℃) | [6 empty] | λ80/λ5
|  | t |  | C' | d | e | F' | g | λ70/λ5 | 400/350
-60~-40 |  | 3.8 |  | 4.8 | 5.2 | 5.6 | 6.4 | 7.4
-40~-20 |  | 4 |  | 4.9 | 5.2 | 5.6 | 6.6 | 7.4 | 其他性质 Other Properties
-20~0 |  | 4 |  | 5.1 | 5.7 | 6.1 | 7 | 8 | ρ(g/cm3) | 5.5
0~20 |  | 4 |  | 5.2 | 5.8 | 6.2 | 7.1 | 8
20~40 |  | 4.7 |  | 5.7 | 6.2 | 6.6 | 7.7 | 8.8 | 退火增值系数 ECFA.
40~60 |  | 4.9 |  | 5.9 | 6.3 | 6.8 | 7.8 | 9 | β
60~80 |  | 4.9 |  | 6 | 6.4 | 7 | 7.9 | 9.2
80~100 |  | 4.9 |  | 6.2 | 6.5 | 7.1 | 8.3 | 9.6 | 备注 Remarks
100~120 |  | 4.9 |  | 6.4 | 7 | 7.4 | 8.6 | 9.9 | *:退火速率 anneal rate 25℃/h
120~140 |  | 5 |  | 6.4 | 7 | 7.5 | 8.7 | 10.1
e
s
r

## D-ZLaF81S
=DISPIMG("ID_FDBB9559A76848BF9E195EF6F05AC89D",1)
D-ZLaF81S 809410 | [5 empty] | nd= 1.80880 |  | νd= 41.00 |  | nF-nC= 0.01973
[6 empty] | ne= 1.81349 |  | νe= 40.74 |  | nF'-nC'= 0.01997
折射率 Refractive Index* |  |  |  |  | 相对部分色散 Relative Partial Dispersions |  |  |  | 内透射率 Internal Transmittance
| λ(nm) |  |  |  | Ps,t | 0.2429 | P's,t | 0.24 | λ(nm) | τ5mm | τ10mm
n2325.4 | 2325.4 |  | 1.76399 |  | PC,s | 0.5017 | P'C',s | 0.542 | 2400 | 0.87 | 0.76
n1970.1 | 1970.1 |  | 1.77086 |  | Pd,C | 0.2969 | P'd,C' | 0.2471 | 2200 | 0.967 | 0.934
n1529.6 | 1529.6 |  | 1.77842 |  | Pe,d | 0.2375 | P'e,d | 0.2346 | 2000 | 0.987 | 0.974
n1060.0 | 1060 |  | 1.78716 |  | Pg,F | 0.57 | P'g,F' | 0.505 | 1800 | 0.998 | 0.996
nt | 1014 |  | 1.78825 |  | Pi,h | 0.8619 | P'i,h | 0.8516 | 1600 | 0.999 | 0.998
n | 852.1 |  | 1.79305 | [5 empty] | 1400 | 0.999 | 0.998
n | 706.5 |  | 1.79968 |  | 异常色散 Abnormal Dispersions |  |  |  | 1200 | 0.999 | 0.998
nC | 656.3 |  | 1.80294 |  | ΔPC,t | 0.0052 | ΔPC,s | 0.0031 | 1060 | 0.999 | 0.998
nC' | 643.9 |  | 1.80387 |  | ΔPF,e | -0.0016 | ΔPg,F | -0.0059 | 1000 | 0.999 | 0.998
nHe-Ne | 632.8 |  | 1.80473 | [5 empty] | 950 | 0.999 | 0.998
nD | 589.3 |  | 1.80863 | [5 empty] | 900 | 0.999 | 0.998
nd | 587.6 |  | 1.8088 |  | 热性质 Thermal Properties |  |  |  | 850 | 0.999 | 0.998
n | 546.1 |  | 1.81349 |  | Tg(℃) |  | 546 |  | 800 | 0.999 | 0.998
nF | 486.1 |  | 1.82267 |  | TS(℃) |  | 584 |  | 700 | 0.999 | 0.998
nF' | 480 |  | 1.82383 |  | T1014.5(℃) |  | 508 |  | 650 | 0.999 | 0.998
ng | 435.8 |  | 1.83391 |  | T1013(℃) |  | 539 |  | 600 | 0.999 | 0.998
nh | 404.7 |  | 1.84352 |  | T107.6(℃) |  | 640 |  | 550 | 0.999 | 0.998
ni | 365 |  | 1.86052 |  | α-30/70℃(10-7/K) |  | 64 |  | 500 | 0.996 | 0.992
n313.2 | 313.2 |  |  |  | α100/300℃(10-7/K) |  | 81 |  | 480 | 0.994 | 0.988
n302.2 | 302.2 |  |  |  | λ(W/m·K) |  |  |  | 460 | 0.991 | 0.982
[9 empty] | 440 | 0.987 | 0.975
色散公式常数 Constants of Dispersion Formula |  |  |  |  | 化学性质 Chemical Properties |  |  |  | 420 | 0.982 | 0.965
K1 | 1.886187 | [5 empty] | Grade |  | 400 | 0.971 | 0.942
L1 | 0.00991169456 |  |  |  | DW |  | 1 |  | 390 | 0.958 | 0.919
K2 | 0.294671923 |  |  |  | DA |  | 6 |  | 380 | 0.936 | 0.877
L2 | 0.0409687608 |  |  |  | CR |  |  |  | 370 | 0.89 | 0.8
K3 | 1.279891 |  |  |  | RC(S) |  | 1 |  | 360 | 0.8 | 0.65
L3 | 97.797531 |  |  |  | RA(S) |  | 3 |  | 350 | 0.62 | 0.38
[9 empty] | 340 | 0.28 | 0.08
折射率温度系数常数 Constants of dn/dt |  |  |  |  | 机械性质 Mechanical Properties |  |  |  | 330
D0 | 4.97e-06 |  |  |  | HK(107Pa) |  | 668 |  | 320
D1 | 1.47e-08 |  |  |  | FA |  |  |  | 310
D2 | -2.54e-11 |  |  |  | E(107Pa) |  | 11405 |  | 300
E0 | 9.18e-07 |  |  |  | G(107Pa) |  | 4433 |  | 290
E1 | 8.5e-10 |  |  |  | μ |  | 0.286 |  | 280
λTK(μm) | 0.182 |  |  |  | B(10-12/Pa)
折射率温度系数 Temperature Coefficients of Refractive Index | [8 empty] | 着色度 Color Code
温度范围(℃) Rang of Temperature |  | dn/dt relative（10-6/℃) | [6 empty] | λ80/λ5 | 400/340
|  | t |  | C' | d | e | F' | g | λ70/λ5
-60~-40 |  | 5.1 |  | 5.4 | 5.9 | 6.3 | 7.1 | 7.9
-40~-20 |  | 5.1 |  | 5.7 | 6.2 | 6.4 | 7.3 | 8.3 | 其他性质 Other Properties
-20~0 |  | 5.2 |  | 6 | 6.4 | 6.7 | 7.5 | 8.5 | ρ(g/cm3) | 4.55
0~20 |  | 5.3 |  | 6.2 | 6.5 | 6.9 | 7.7 | 8.6
20~40 |  | 5.4 |  | 6.4 | 6.7 | 7.1 | 8 | 8.7 | 退火增值系数 ECFA.
40~60 |  | 5.4 |  | 6.7 | 6.9 | 7.3 | 8.3 | 9 | β
60~80 |  | 5.6 |  | 6.9 | 7.2 | 7.6 | 8.6 | 9.4
80~100 |  | 5.8 |  | 7 | 7.4 | 7.9 | 8.8 | 9.8 | 备注 Remarks
100~120 |  | 5.9 |  | 7.2 | 7.5 | 8.1 | 8.9 | 10.1 | *:退火速率 anneal rate 4℃/h
120~140 |  | 6.1 |  | 7.2 | 7.5 | 8.2 | 8.9 | 10.1
e
s
r

## D-ZLaF81S-25
=DISPIMG("ID_8067AECC8B1D4920B1DD00D265145D79",1)
D-ZLaF81S-25 808410 | [5 empty] | nd= 1.80757 |  | νd= 40.97 |  | nF-nC= 0.01971
[6 empty] | ne= 1.81225 |  | νe= 40.72 |  | nF'-nC'= 0.01995
折射率 Refractive Index* |  |  |  |  | 相对部分色散 Relative Partial Dispersions |  |  |  | 内透射率 Internal Transmittance
| λ(nm) |  |  |  | Ps,t | 0.2429 | P's,t | 0.24 | λ(nm) | τ5mm | τ10mm
n2325.4 | 2325.4 |  | 1.76282 |  | PC,s | 0.5019 | P'C',s | 0.542 | 2400 | 0.87 | 0.76
n1970.1 | 1970.1 |  | 1.76967 |  | Pd,C | 0.2969 | P'd,C' | 0.2472 | 2200 | 0.967 | 0.934
n1529.6 | 1529.6 |  | 1.77721 |  | Pe,d | 0.2375 | P'e,d | 0.2346 | 2000 | 0.987 | 0.974
n1060.0 | 1060 |  | 1.78594 |  | Pg,F | 0.5699 | P'g,F' | 0.5048 | 1800 | 0.998 | 0.996
nt | 1014 |  | 1.78704 |  | Pi,h | 0.862 | P'i,h | 0.8517 | 1600 | 0.999 | 0.998
n | 852.1 |  | 1.79183 | [5 empty] | 1400 | 0.999 | 0.998
n | 706.5 |  | 1.79846 |  | 异常色散 Abnormal Dispersions |  |  |  | 1200 | 0.999 | 0.998
nC | 656.3 |  | 1.80172 |  | ΔPC,t | 0.0055 | ΔPC,s | 0.0033 | 1060 | 0.999 | 0.998
nC' | 643.9 |  | 1.80264 |  | ΔPF,e | -0.0017 | ΔPg,F | -0.006 | 1000 | 0.999 | 0.998
nHe-Ne | 632.8 |  | 1.8035 | [5 empty] | 950 | 0.999 | 0.998
nD | 589.3 |  | 1.8074 | [5 empty] | 900 | 0.999 | 0.998
nd | 587.6 |  | 1.80757 |  | 热性质 Thermal Properties |  |  |  | 850 | 0.999 | 0.998
n | 546.1 |  | 1.81225 |  | Tg(℃) |  | 546 |  | 800 | 0.999 | 0.998
nF | 486.1 |  | 1.82143 |  | TS(℃) |  | 584 |  | 700 | 0.999 | 0.998
nF' | 480 |  | 1.82259 |  | T1014.5(℃) |  | 508 |  | 650 | 0.999 | 0.998
ng | 435.8 |  | 1.83266 |  | T1013(℃) |  | 539 |  | 600 | 0.999 | 0.998
nh | 404.7 |  | 1.84226 |  | T107.6(℃) |  | 640 |  | 550 | 0.999 | 0.998
ni | 365 |  | 1.85925 |  | α-30/70℃(10-7/K) |  | 64 |  | 500 | 0.996 | 0.992
n313.2 | 313.2 |  |  |  | α100/300℃(10-7/K) |  | 81 |  | 480 | 0.994 | 0.988
n302.2 | 302.2 |  |  |  | λ(W/m·K) |  |  |  | 460 | 0.991 | 0.982
[9 empty] | 440 | 0.987 | 0.975
色散公式常数 Constants of Dispersion Formula |  |  |  |  | 化学性质 Chemical Properties |  |  |  | 420 | 0.982 | 0.965
K1 | 1.909589 | [5 empty] | Grade |  | 400 | 0.971 | 0.942
L1 | 0.0102182934 |  |  |  | DW |  | 1 |  | 390 | 0.958 | 0.919
K2 | 0.266893029 |  |  |  | DA |  | 6 |  | 380 | 0.936 | 0.877
L2 | 0.0421328917 |  |  |  | CR |  |  |  | 370 | 0.89 | 0.8
K3 | 1.26586 |  |  |  | RC(S) |  | 1 |  | 360 | 0.8 | 0.65
L3 | 97.073326 |  |  |  | RA(S) |  | 3 |  | 350 | 0.62 | 0.38
[9 empty] | 340 | 0.28 | 0.08
折射率温度系数常数 Constants of dn/dt |  |  |  |  | 机械性质 Mechanical Properties |  |  |  | 330
D0 | 4.97e-06 |  |  |  | HK(107Pa) |  | 668 |  | 320
D1 | 1.47e-08 |  |  |  | FA |  |  |  | 310
D2 | -2.54e-11 |  |  |  | E(107Pa) |  | 11405 |  | 300
E0 | 9.18e-07 |  |  |  | G(107Pa) |  | 4433 |  | 290
E1 | 8.5e-10 |  |  |  | μ |  | 0.286 |  | 280
λTK(μm) | 0.182 |  |  |  | B(10-12/Pa)
折射率温度系数 Temperature Coefficients of Refractive Index | [8 empty] | 着色度 Color Code
温度范围(℃) Rang of Temperature |  | dn/dt relative（10-6/℃) | [6 empty] | λ80/λ5 | 400/340
|  | t |  | C' | d | e | F' | g | λ70/λ5
-60~-40 |  | 5.1 |  | 5.4 | 5.9 | 6.3 | 7.1 | 7.9
-40~-20 |  | 5.1 |  | 5.7 | 6.2 | 6.4 | 7.3 | 8.3 | 其他性质 Other Properties
-20~0 |  | 5.2 |  | 6 | 6.4 | 6.7 | 7.5 | 8.5 | ρ(g/cm3) | 4.55
0~20 |  | 5.3 |  | 6.2 | 6.5 | 6.9 | 7.7 | 8.6
20~40 |  | 5.4 |  | 6.4 | 6.7 | 7.1 | 8 | 8.7 | 退火增值系数 ECFA.
40~60 |  | 5.4 |  | 6.7 | 6.9 | 7.3 | 8.3 | 9 | β
60~80 |  | 5.6 |  | 6.9 | 7.2 | 7.6 | 8.6 | 9.4
80~100 |  | 5.8 |  | 7 | 7.4 | 7.9 | 8.8 | 9.8 | 备注 Remarks
100~120 |  | 5.9 |  | 7.2 | 7.5 | 8.1 | 8.9 | 10.1 | *:退火速率 anneal rate 25℃/h
120~140 |  | 6.1 |  | 7.2 | 7.5 | 8.2 | 8.9 | 10.1
e
s
r

## D-ZLaF85S
=DISPIMG("ID_0869F9B88CFD48D6BE7A7D07E9EC30C7",1)
D-ZLaF85S 846401 | [5 empty] | nd= 1.84558 |  | νd= 40.09 |  | nF-nC= 0.02109
[6 empty] | ne= 1.85059 |  | νe= 39.84 |  | nF'-nC'= 0.02135
折射率 Refractive Index* |  |  |  |  | 相对部分色散 Relative Partial Dispersions |  |  |  | 内透射率 Internal Transmittance
| λ(nm) |  |  |  | Ps,t | 0.2387 | P's,t | 0.2358 | λ(nm) | τ5mm | τ10mm
n2325.4 | 2325.4 |  | 1.79926 |  | PC,s | 0.4982 | P'C',s | 0.5382 | 2400 | 0.882 | 0.778
n1970.1 | 1970.1 |  | 1.8061 |  | Pd,C | 0.2963 | P'd,C' | 0.2466 | 2200 | 0.969 | 0.939
n1529.6 | 1529.6 |  | 1.81368 |  | Pe,d | 0.2375 | P'e,d | 0.2346 | 2000 | 0.988 | 0.976
n1060.0 | 1060 |  | 1.82264 |  | Pg,F | 0.5714 | P'g,F' | 0.5062 | 1800 | 0.997 | 0.994
nt | 1014 |  | 1.82379 |  | Pi,h | 0.8649 | P'i,h | 0.8543 | 1600 | 0.999 | 0.998
n | 852.1 |  | 1.82882 | [5 empty] | 1400 | 0.999 | 0.998
n | 706.5 |  | 1.83586 |  | 异常色散 Abnormal Dispersions |  |  |  | 1200 | 0.999 | 0.998
nC | 656.3 |  | 1.83933 |  | ΔPC,t | 0.0018 | ΔPC,s | 0.0017 | 1060 | 0.999 | 0.998
nC' | 643.9 |  | 1.84031 |  | ΔPF,e | -0.0015 | ΔPg,F | -0.006 | 1000 | 0.999 | 0.998
nHe-Ne | 632.8 |  | 1.84124 | [5 empty] | 950 | 0.999 | 0.998
nD | 589.3 |  | 1.8454 | [5 empty] | 900 | 0.999 | 0.998
nd | 587.6 |  | 1.84558 |  | 热性质 Thermal Properties |  |  |  | 850 | 0.999 | 0.998
n | 546.1 |  | 1.85059 |  | Tg(℃) |  | 614 |  | 800 | 0.999 | 0.998
nF | 486.1 |  | 1.86042 |  | TS(℃) |  | 642 |  | 700 | 0.999 | 0.997
nF' | 480 |  | 1.86167 |  | T1014.5(℃) |  | 564 |  | 650 | 0.998 | 0.996
ng | 435.8 |  | 1.87247 |  | T1013(℃) |  | 594 |  | 600 | 0.997 | 0.995
nh | 404.7 |  | 1.88278 |  | T107.6(℃) |  | 703 |  | 550 | 0.997 | 0.995
ni | 365 |  | 1.90102 |  | α-30/70℃(10-7/K) |  | 63 |  | 500 | 0.997 | 0.994
n313.2 | 313.2 |  |  |  | α100/300℃(10-7/K) |  | 82 |  | 480 | 0.995 | 0.99
n302.2 | 302.2 |  |  |  | λ(W/m·K) |  |  |  | 460 | 0.993 | 0.986
[9 empty] | 440 | 0.991 | 0.982
色散公式常数 Constants of Dispersion Formula |  |  |  |  | 化学性质 Chemical Properties |  |  |  | 420 | 0.987 | 0.974
K1 | 1.920171 | [5 empty] | Grade |  | 400 | 0.976 | 0.952
L1 | 0.00961912144 |  |  |  | DW |  | 1 |  | 390 | 0.962 | 0.926
K2 | 0.386379063 |  |  |  | DA |  | 2 |  | 380 | 0.941 | 0.885
L2 | 0.0389567837 |  |  |  | CR |  | 1 |  | 370 | 0.893 | 0.798
K3 | 1.291166 |  |  |  | RC(S) |  | 2 |  | 360 | 0.797 | 0.635
L3 | 97.977333 |  |  |  | RA(S) |  | 3 |  | 350 | 0.587 | 0.344
[9 empty] | 340 | 0.257 | 0.066
折射率温度系数常数 Constants of dn/dt |  |  |  |  | 机械性质 Mechanical Properties |  |  |  | 330
D0 | 4.18e-06 |  |  |  | HK(107Pa) |  | 621 |  | 320
D1 | 1.74e-08 |  |  |  | FA |  | 102 |  | 310
D2 | -3.81e-11 |  |  |  | E(107Pa) |  | 11664 |  | 300
E0 | 8.61e-07 |  |  |  | G(107Pa) |  | 4458 |  | 290
E1 | 5.26e-10 |  |  |  | μ |  | 0.308 |  | 280
λTK(μm) | 0.215 |  |  |  | B(10-12/Pa) |  | 1.64
折射率温度系数 Temperature Coefficients of Refractive Index | [8 empty] | 着色度 Color Code
温度范围(℃) Rang of Temperature |  | dn/dt relative（10-6/℃) | [6 empty] | λ80/λ5
|  | t |  | C' | d | e | F' | g | λ70/λ5 | 375/340
-60~-40 |  | 4.2 |  | 5.2 | 5.6 | 5.8 | 6.7 | 7.5
-40~-20 |  | 4.3 |  | 5.3 | 5.7 | 6 | 6.9 | 7.7 | 其他性质 Other Properties
-20~0 |  | 4.5 |  | 5.6 | 6 | 6.2 | 7.2 | 8.2 | ρ(g/cm3) | 4.96
0~20 |  | 4.7 |  | 5.9 | 6.2 | 6.5 | 7.3 | 8.4
20~40 |  | 4.8 |  | 6.1 | 6.4 | 6.6 | 7.5 | 8.5 | 退火增值系数 ECFA.
40~60 |  | 5.5 |  | 6.4 | 6.7 | 7.1 | 8.4 | 9.2 | β
60~80 |  | 5.5 |  | 6.5 | 6.8 | 7.5 | 8.5 | 9.5
80~100 |  | 5.7 |  | 6.7 | 7.1 | 7.7 | 8.4 | 9.5 | 备注 Remarks
100~120 |  | 5.6 |  | 6.8 | 7.1 | 7.6 | 8.5 | 9.6 | *:退火速率 anneal rate 4℃/h
120~140 |  | 5.6 |  | 6.7 | 7.3 | 8 | 8.9 | 10.2
e
s
r

## D-ZLaF85S-25
=DISPIMG("ID_C0D6E88B43FA48C4A870A7008357D95F",1)
D-ZLaF85S-25 844401 | [5 empty] | nd= 1.84443 |  | νd= 40.07 |  | nF-nC= 0.02108
[6 empty] | ne= 1.84943 |  | νe= 39.81 |  | nF'-nC'= 0.02134
折射率 Refractive Index* |  |  |  |  | 相对部分色散 Relative Partial Dispersions |  |  |  | 内透射率 Internal Transmittance
| λ(nm) |  |  |  | Ps,t | 0.2386 | P's,t | 0.2357 | λ(nm) | τ5mm | τ10mm
n2325.4 | 2325.4 |  | 1.79817 |  | PC,s | 0.4983 | P'C',s | 0.5382 | 2400 | 0.882 | 0.778
n1970.1 | 1970.1 |  | 1.80499 |  | Pd,C | 0.2963 | P'd,C' | 0.2467 | 2200 | 0.969 | 0.939
n1529.6 | 1529.6 |  | 1.81256 |  | Pe,d | 0.2374 | P'e,d | 0.2345 | 2000 | 0.988 | 0.976
n1060.0 | 1060 |  | 1.82151 |  | Pg,F | 0.5713 | P'g,F' | 0.506 | 1800 | 0.997 | 0.994
nt | 1014 |  | 1.82266 |  | Pi,h | 0.8645 | P'i,h | 0.8539 | 1600 | 0.999 | 0.998
n | 852.1 |  | 1.82768 | [5 empty] | 1400 | 0.999 | 0.998
n | 706.5 |  | 1.83471 |  | 异常色散 Abnormal Dispersions |  |  |  | 1200 | 0.999 | 0.998
nC | 656.3 |  | 1.83819 |  | ΔPC,t | 0.0019 | ΔPC,s | 0.0018 | 1060 | 0.999 | 0.998
nC' | 643.9 |  | 1.83917 |  | ΔPF,e | -0.0015 | ΔPg,F | -0.0062 | 1000 | 0.999 | 0.998
nHe-Ne | 632.8 |  | 1.84009 | [5 empty] | 950 | 0.999 | 0.998
nD | 589.3 |  | 1.84425 | [5 empty] | 900 | 0.999 | 0.998
nd | 587.6 |  | 1.84443 |  | 热性质 Thermal Properties |  |  |  | 850 | 0.999 | 0.998
n | 546.1 |  | 1.84943 |  | Tg(℃) |  | 614 |  | 800 | 0.999 | 0.998
nF | 486.1 |  | 1.85926 |  | TS(℃) |  | 642 |  | 700 | 0.999 | 0.997
nF' | 480 |  | 1.8605 |  | T1014.5(℃) |  | 564 |  | 650 | 0.998 | 0.996
ng | 435.8 |  | 1.8713 |  | T1013(℃) |  | 594 |  | 600 | 0.997 | 0.995
nh | 404.7 |  | 1.88159 |  | T107.6(℃) |  | 703 |  | 550 | 0.997 | 0.995
ni | 365 |  | 1.89981 |  | α-30/70℃(10-7/K) |  | 63 |  | 500 | 0.997 | 0.994
n313.2 | 313.2 |  |  |  | α100/300℃(10-7/K) |  | 82 |  | 480 | 0.995 | 0.99
n302.2 | 302.2 |  |  |  | λ(W/m·K) |  |  |  | 460 | 0.993 | 0.986
[9 empty] | 440 | 0.991 | 0.982
色散公式常数 Constants of Dispersion Formula |  |  |  |  | 化学性质 Chemical Properties |  |  |  | 420 | 0.987 | 0.974
K1 | 1.226571 | [5 empty] | Grade |  | 400 | 0.976 | 0.952
L1 | 93.644485 |  |  |  | DW |  | 1 |  | 390 | 0.962 | 0.926
K2 | 0.367412001 |  |  |  | DA |  | 2 |  | 380 | 0.941 | 0.885
L2 | 0.0394561365 |  |  |  | CR |  | 1 |  | 370 | 0.893 | 0.798
K3 | 1.934939 |  |  |  | RC(S) |  | 2 |  | 360 | 0.797 | 0.635
L3 | 0.00982834958 |  |  |  | RA(S) |  | 3 |  | 350 | 0.587 | 0.344
[9 empty] | 340 | 0.257 | 0.066
折射率温度系数常数 Constants of dn/dt |  |  |  |  | 机械性质 Mechanical Properties |  |  |  | 330
D0 | 4.18e-06 |  |  |  | HK(107Pa) |  | 621 |  | 320
D1 | 1.74e-08 |  |  |  | FA |  | 102 |  | 310
D2 | -3.81e-11 |  |  |  | E(107Pa) |  | 11664 |  | 300
E0 | 8.61e-07 |  |  |  | G(107Pa) |  | 4458 |  | 290
E1 | 5.26e-10 |  |  |  | μ |  | 0.308 |  | 280
λTK(μm) | 0.215 |  |  |  | B(10-12/Pa) |  | 1.64
折射率温度系数 Temperature Coefficients of Refractive Index | [8 empty] | 着色度 Color Code
温度范围(℃) Rang of Temperature |  | dn/dt relative（10-6/℃) | [6 empty] | λ80/λ5
|  | t |  | C' | d | e | F' | g | λ70/λ5 | 375/340
-60~-40 |  | 4.2 |  | 5.2 | 5.6 | 5.8 | 6.7 | 7.5
-40~-20 |  | 4.3 |  | 5.3 | 5.7 | 6 | 6.9 | 7.7 | 其他性质 Other Properties
-20~0 |  | 4.5 |  | 5.6 | 6 | 6.2 | 7.2 | 8.2 | ρ(g/cm3) | 4.96
0~20 |  | 4.7 |  | 5.9 | 6.2 | 6.5 | 7.3 | 8.4
20~40 |  | 4.8 |  | 6.1 | 6.4 | 6.6 | 7.5 | 8.5 | 退火增值系数 ECFA.
40~60 |  | 5.5 |  | 6.4 | 6.7 | 7.1 | 8.4 | 9.2 | β
60~80 |  | 5.5 |  | 6.5 | 6.8 | 7.5 | 8.5 | 9.5
80~100 |  | 5.7 |  | 6.7 | 7.1 | 7.7 | 8.4 | 9.5 | 备注 Remarks
100~120 |  | 5.6 |  | 6.8 | 7.1 | 7.6 | 8.5 | 9.6 | *:退火速率 anneal rate 25℃/h
120~140 |  | 5.6 |  | 6.7 | 7.3 | 8 | 8.9 | 10.2
e
s
r

## D-FK61S
=DISPIMG("ID_66AAF50D39E74227A9CCCD6CE7DBE232",1)
D-FK61S 497815 | [5 empty] | nd= 1.49700 |  | νd= 81.50 |  | nF-nC= 0.00610
[6 empty] | ne= 1.49845 |  | νe= 80.90 |  | nF'-nC'= 0.00616
折射率 Refractive Index* |  |  |  |  | 相对部分色散 Relative Partial Dispersions |  |  |  | 内透射率 Internal Transmittance
| λ(nm) |  |  |  | nC-nt | 0.00507 | θ C,t | 0.831 | λ(nm) | τ3mm | τ10mm
n2325.4 |  |  |  |  | nC-nA' | 0.00215 | θ C,A' | 0.352 | 2400
n1970.1 |  |  |  |  | nd-nC | 0.00186 | θ d,C | 0.305 | 2200
n1548.1 | 1548.1 |  | 1.48591 |  | ne-nC | 0.00331 | θ e,C | 0.543 | 2000 | 0.998 | 0.998
n1308.5 | 1308.5 |  | 1.48768 |  | ng-nd | 0.00752 | θ g,d | 1.233 | 1500 | 0.998 | 0.998
nt | 1014 |  | 1.49007 |  | ng-nF | 0.00328 | θ g,F | 0.538 | 1060 | 0.998 | 0.998
nA' | 768.2 |  | 1.49299 |  | nh-ng | 0.0027 | θ h,g | 0.443 | 800 | 0.998 | 0.998
n | 706.5 |  | 1.49406 |  | ni-ng | 0.00726 | θ i,g | 1.19 | 700 | 0.998 | 0.998
nC | 656.3 |  | 1.49514 |  | nC'-nt | 0.00536 | θ 'C',t | 0.87 | 650 | 0.998 | 0.998
nC' | 643.9 |  | 1.49543 |  | ne-nC' | 0.00302 | θ 'e,C' | 0.49 | 600 | 0.998 | 0.998
nD | 589.3 |  | 1.49694 |  | nF'-ne | 0.00314 | θ 'F',e | 0.51 | 550 | 0.998 | 0.998
nd | 587.6 |  | 1.497 |  | ni-nF' | 0.01019 | θ 'i,F' | 1.654 | 500 | 0.998 | 0.998
n | 546.1 |  | 1.49845 | [5 empty] | 480 | 0.998 | 0.998
nF | 486.1 |  | 1.50124 |  | 热性质 Thermal Properties |  |  |  | 460 | 0.998 | 0.998
nF' | 480 |  | 1.50159 |  | Tg(℃) |  | 461 |  | 440 | 0.998 | 0.998
ng | 435.8 |  | 1.50452 |  | TS(℃) |  | 483 |  | 420 | 0.998 | 0.998
nh | 404.7 |  | 1.80722 |  | T1014.5(℃) |  |  |  | 400 | 0.998 | 0.998
ni | 365 |  | 1.51178 |  | T1013(℃) |  |  |  | 390 | 0.998 | 0.998
[5 empty] | T107.6(℃) |  |  |  | 380 | 0.998 | 0.998
[5 empty] | α-30/70℃(10-7/K) |  | 134 |  | 370 | 0.998 | 0.993
[5 empty] | α100/300℃(10-7/K) |  | 154 |  | 360 | 0.996 | 0.989
[5 empty] | λ(W/m·K) |  | 0.74 |  | 350 | 0.989 | 0.963
色散公式常数 Constants of Dispersion Formula | [8 empty] | 340 | 0.977 | 0.928
A0 | 2.217835 |  |  |  | 化学性质 Chemical Properties |  |  |  | 330 | 0.952 | 0.849
A1 | -0.00559668476 | [5 empty] | Grade |  | 320 | 0.9 | 0.705
A2 | 0.00837037526 |  |  |  | DW |  | 1 |  | 310 | 0.824 | 0.525
A3 | 0.0001097485 |  |  |  | DA |  |  |  | 300 | 0.713 | 0.324
A4 | -3.39839403e-06 |  |  |  | RC(S) |  |  |  | 290 | 0.577 | 0.16
A5 | 2.58363542e-07 |  |  |  | RA(S) |  | 3 |  | 280 | 0.44 | 0.065
[9 empty] | 270 | 0.332 | 0.025
折射率温度系数常数 Constants of dn/dt |  |  |  |  | 机械性质 Mechanical Properties
D0 | -1.91e-05 |  |  |  | HK(107Pa) |  | 354
D1 | -2.54e-09 |  |  |  | FA |  | 450
D2 | -5.06e-11 |  |  |  | E(107Pa) |  | 7960
E0 | 3.29e-07 |  |  |  | G(107Pa) |  | 3090
E1 | 5.19e-11 |  |  |  | μ |  | 0.287
λTK(μm) | 0.188 |  |  |  | B(10-12/Pa)
折射率温度系数 Temperature Coefficients of Refractive Index | [8 empty] | 着色度 Color Code
温度范围(℃) Rang of Temperature |  | dn/dt relative（10-6/℃) | [6 empty] | λ80/λ5 | 340/270
|  | 1548.1 |  | C' | d | e | F' | g | λ70/λ5
-60~-40
-40~-20 |  | -5.8 |  |  | -5.5 |  |  | -5.1 | 其他性质 Other Properties
-20~0 | [8 empty] | ρ(g/cm3) | 3.6
0~20 |  | -6.2 |  |  | -6 |  |  | -5.6
20~40 | [8 empty] | 退火增值系数 ECFA.
40~60 |  | -6.7 |  |  | -6.4 |  |  | -6.1 | β
60~80
80~100 | [8 empty] | 备注 Remarks
100~120 | [8 empty] | *:退火速率 anneal rate 4℃/h
120~140
e
r