## Sheet1
=DISPIMG("ID_E3B5E3397D5C489D80C20080AFE4C4E2",1)
IRG204S |  | n10.6= 2.7659 |  | ν 10.6= 132.77 |  | n8-n12.5= 0.0133
折射率 Refractive Index |  | 热性质 Thermal Properties |  |  |  | 光谱透射率 Internal Transmittance
λ (μm） | nλ | Tg(℃) |  | 174
2 | 2.8095 | TS(℃) |  | 199 |  | λ(μm) | τ 2mm
3 | 2.7914 | α-60/120℃(10-7/K) |  | 209 |  | 17 | 0.84
4 | 2.7846 | α20/120℃(10-7/K) |  | 212 |  | 16 | 0.896
5 | 2.7808 | Cp (J/g·K) |  |  |  | 15 | 0.897
6 | 2.7779 |  |  |  |  | 14 | 0.897
7 | 2.7754 | 化学性质 Chemical Properties (grade) |  |  |  | 13 | 0.951
8 | 2.773 | RC(S) |  | 1 |  | 12.5 | 0.977
9 | 2.7704 | RA(S) |  | 1 |  | 12 | 0.987
10 | 2.7677 | DW |  | 2 |  | 11 | 0.99
11 | 2.7647 | DA |  | 1 |  | 10 | 0.993
12 | 2.7614 | ROH (S) |  | 2 |  | 9.5 | 0.995
12.5 | 2.7597 | RP (S) |  | 1 |  | 9 | 0.996
13 | 2.7578 |  |  |  |  | 8.5 | 0.997
14 | 2.7538 | 机械性质 Mechanical Properties |  |  |  | 8 | 0.997
|  | HK(107Pa) |  | 115 |  | 7.5 | 0.996
|  | E(GPa) |  | 19.8 |  | 7 | 0.996
色散公式常数 Constants of Dispersion Formula |  | G(GPa) |  | 7.3 |  | 6.5 | 0.997
A | 2.779048 | μ |  | 0.366 |  | 6 | 0.996
B | 0.11911499 |  |  |  |  | 5.5 | 0.996
C | 0.015043404 | 折射率温度系数 Temperature Coefficients of Refractive Index (-40 ～ 80℃) (×10-6 /℃) |  | 膨胀系数 ExpansionCoefficient |  | 5 | 0.996
D | -0.00012268558 |  |  |  |  | 4.5 | 0.996
E | -1.0906502e-08 |  |  | ℃ | α | 4 | 0.997
F | -1.8517306e-10 |  |  | -50/-40 | 202 | 3.5 | 0.997
|  | λ (μm) | dnrel /dt | -40/-30 | 205 | 3 | 0.996
折射率温度系数常数 Constants of dn/dt |  | 3 | 21 | -30/-20 | 206 | 2.5 | 0.997
D0 | 1.39794e-05 | 5 | 19 | -20/-10 | 207 | 2 | 0.995
D1 | 6.65805e-08 | 8 | 18 | -10/0 | 208 | 1.5 | 0.995
D2 | -1.6112e-10 | 10 | 18 | 0/10 | 208 | 1 | 0.923
E0 | 3.04933e-05 | 12 | 17 | 2026-10-20 | 209
E1 | 8.1525e-08 |  |  | 20/30 | 209
λTK(μm) | -0.727149 |  |  | 30/40 | 210
|  |  |  | 40/50 | 210
|  |  |  | 50/60 | 211
|  |  |  | 60/70 | 211
|  |  |  | 70/80 | 212 | 其他性质 Other Properties
|  |  |  | 80/90 | 212 | ρ(g/cm3) | 4.72
|  |  |  | 90/100 | 213 | εr
|  |  |  | 100/110 | 213
|  |  |  | 110/120 | 214
|  |  |  | 120/130 | 215 | 备注 Remarks
|  |  |  | 130/140 | 216
|  |  |  | 140/150 | 217
|  |  |  | 150/160 | 217
IRG206S |  | n10.6= 2.7763 |  | ν 10.6= 137.71 |  | n8-n12.5= 0.0129
折射率 Refractive Index |  | 热性质 Thermal Properties |  |  |  | 光谱透射率 Internal Transmittance
λ (μm） | nλ | Tg(℃) |  | 181
2 | 2.8197 | TS(℃) |  | 204 |  | λ(μm) | τ 2mm
3 | 2.8015 | α-60/120℃(10-7/K) |  | 206 |  | 17 | 0.849
4 | 2.7947 | α20/120℃(10-7/K) |  | 204 |  | 16 | 0.911
5 | 2.7909 | Cp (J/g·K) |  | 0.26 |  | 15 | 0.906
6 | 2.788 |  |  |  |  | 14 | 0.9
7 | 2.7856 | 化学性质 Chemical Properties (grade) |  |  |  | 13 | 0.954
8 | 2.7832 | RC(S) |  | 1 |  | 12.5 | 0.979
9 | 2.7807 | RA(S) |  | 1 |  | 12 | 0.989
10 | 2.7781 | DW |  | 1 |  | 11 | 0.992
11 | 2.7752 | DA |  | 1 |  | 10 | 0.994
12 | 2.772 | ROH (S) |  | 2 |  | 9.5 | 0.996
12.5 | 2.7703 | RP (S) |  | 1 |  | 9 | 0.997
13 | 2.7685 |  |  |  |  | 8.5 | 0.997
14 | 2.7646 | 机械性质 Mechanical Properties |  |  |  | 8 | 0.997
|  | HK(107Pa) |  | 118 |  | 7.5 | 0.996
|  | E(GPa) |  | 18.4 |  | 7 | 0.997
色散公式常数 Constants of Dispersion Formula |  | G(GPa) |  | 7.1 |  | 6.5 | 0.997
A | 2.789014 | μ |  | 0.3 |  | 6 | 0.996
B | 0.120228313 |  |  |  |  | 5.5 | 0.996
C | 0.0140968068 | 折射率温度系数 Temperature Coefficients of Refractive Index (-40 ～ 80℃) (×10-6 /℃) |  | 膨胀系数 Expansion Coefficient |  | 5 | 0.996
D | -0.000119593671 |  |  |  |  | 4.5 | 0.996
E | 3.87859433e-09 |  |  | ℃ | α | 4 | 0.996
F | -2.31837854e-10 |  |  | -50/-40 | 203 | 3.5 | 0.996
|  | λ (μm) | dnrel /dt | -40/-30 | 205 | 3 | 0.995
折射率温度系数常数 Constants of dn/dt |  | 3 | 37 | -30/-20 | 205 | 2.5 | 0.996
D0 | 2.65967e-05 | 5 | 34 | -20/-10 | 206 | 2 | 0.994
D1 | -3.30028e-08 | 8 | 32 | -10/0 | 207 | 1.5 | 0.992
D2 | -2.13498e-10 | 10 | 32 | 0/10 | 207 | 1 | 0.99
E0 | 3.3559e-05 | 12 | 32 | 2026-10-20 | 207
E1 | 4.18229e-08 |  |  | 20/30 | 207
λTK(μm) | 0.0448973 |  |  | 30/40 | 207
|  |  |  | 40/50 | 207
|  |  |  | 50/60 | 208
|  |  |  | 60/70 | 208
|  |  |  | 70/80 | 208 | 其他性质 Other Properties
|  |  |  | 80/90 | 208 | ρ(g/cm3) | 4.63
|  |  |  | 90/100 | 208 | εr
|  |  |  | 100/110 | 208
|  |  |  | 110/120 | 209
|  |  |  | 120/130 | 209 | 备注 Remarks
|  |  |  | 130/140 | 209
|  |  |  | 140/150 | 210
|  |  |  | 150/160 | 210
透射率 Transmittance (τ 2mm）
1.2
1.0
0.8
0.6
0.4
0.2
0.0
0 0 2 0 4 0 6 0 8 0 10 0 12 0 14 0 16 0 18 0
. . . . . . . . . .
透射率 Transmittance (τ 2mm）
1.2
1.0
0.8
0.6
0.4
0.2
0.0
0 0 2 0 4 0 6 0 8 0 10 0 12 0 14 0 16 0 18 0
. . . . . . . . . .